## CS
No. | Fine Aggregate | Coarse Aggregate | Fly ash | Silica Fume | Cement | Slag | Water | Superplasticizer | Age | Compressive Strength
| kg/m3 | kg/m3 | kg/m3 | kg/m3 | kg/m3 | kg/m3 | kg/m3 | kg/m3 | days | mpa
1 | 677 | 1230 | 0 | 0 | 440 | 0 | 167 | 8.8 | 28 | 49
2 | 677 | 1230 | 0 | 0 | 440 | 0 | 167 | 8.8 | 90 | 55
3 | 677 | 1230 | 0 | 0 | 440 | 0 | 167 | 8.8 | 180 | 56
4 | 677 | 1230 | 0 | 0 | 440 | 0 | 167 | 8.8 | 365 | 60
5 | 621 | 1232 | 132 | 0 | 308 | 0 | 167 | 8.8 | 28 | 48
6 | 621 | 1232 | 132 | 0 | 308 | 0 | 167 | 8.8 | 90 | 55
7 | 621 | 1232 | 132 | 0 | 308 | 0 | 167 | 8.8 | 180 | 65
8 | 621 | 1232 | 132 | 0 | 308 | 0 | 167 | 8.8 | 365 | 68
9 | 613 | 1270 | 88 | 22 | 308 | 22 | 167 | 8.8 | 28 | 52
10 | 613 | 1270 | 88 | 22 | 308 | 22 | 167 | 8.8 | 90 | 58
11 | 613 | 1270 | 88 | 22 | 308 | 22 | 167 | 8.8 | 180 | 63
12 | 613 | 1270 | 88 | 22 | 308 | 22 | 167 | 8.8 | 365 | 64
13 | 613 | 1270 | 66 | 33 | 308 | 33 | 167 | 8.8 | 28 | 51
14 | 613 | 1270 | 66 | 33 | 308 | 33 | 167 | 8.8 | 90 | 59
15 | 613 | 1270 | 66 | 33 | 308 | 33 | 167 | 8.8 | 180 | 64
16 | 613 | 1270 | 66 | 33 | 308 | 33 | 167 | 8.8 | 365 | 67
17 | 647 | 1177 | 220 | 0 | 220 | 0 | 167 | 8.8 | 28 | 34
18 | 647 | 1177 | 220 | 0 | 220 | 0 | 167 | 8.8 | 90 | 43
19 | 647 | 1177 | 220 | 0 | 220 | 0 | 167 | 8.8 | 180 | 44
20 | 647 | 1177 | 220 | 0 | 220 | 0 | 167 | 8.8 | 365 | 44.5
21 | 603 | 1270 | 132 | 44 | 220 | 44 | 167 | 8.8 | 28 | 56
22 | 603 | 1270 | 132 | 44 | 220 | 44 | 167 | 8.8 | 90 | 62
23 | 603 | 1270 | 132 | 44 | 220 | 44 | 167 | 8.8 | 180 | 69.5
24 | 603 | 1270 | 132 | 44 | 220 | 44 | 167 | 8.8 | 365 | 74
25 | 603 | 1270 | 88 | 66 | 220 | 66 | 167 | 8.8 | 28 | 43
26 | 603 | 1270 | 88 | 66 | 220 | 66 | 167 | 8.8 | 90 | 47
27 | 603 | 1270 | 88 | 66 | 220 | 66 | 167 | 8.8 | 180 | 48
28 | 603 | 1270 | 88 | 66 | 220 | 66 | 167 | 8.8 | 365 | 50
29 | 603 | 1270 | 66 | 88 | 220 | 66 | 167 | 8.8 | 28 | 34
30 | 603 | 1270 | 66 | 88 | 220 | 66 | 167 | 8.8 | 90 | 43
31 | 603 | 1270 | 66 | 88 | 220 | 66 | 167 | 8.8 | 180 | 43.5
32 | 603 | 1270 | 66 | 88 | 220 | 66 | 167 | 8.8 | 365 | 45
33 | 868.5 | 888.2 | 130.3 | 0 | 318.5 | 86.8 | 129.4 | 20.6 | 3 | 37.14
34 | 868.5 | 888.2 | 130.3 | 0 | 318.5 | 86.8 | 129.4 | 20.6 | 7 | 52.19
35 | 868.5 | 888.2 | 130.3 | 0 | 318.5 | 86.8 | 129.4 | 20.6 | 28 | 59.94
36 | 868.5 | 888.2 | 130.3 | 0 | 318.5 | 86.8 | 129.4 | 20.6 | 56 | 64.61
37 | 868.5 | 888.2 | 130.3 | 0 | 318.5 | 86.8 | 129.4 | 20.6 | 91 | 69.87
38 | 868.5 | 888.2 | 130.3 | 0 | 318.5 | 86.8 | 129.4 | 20.6 | 180 | 78.64
39 | 868.5 | 888.2 | 130.3 | 0 | 318.5 | 86.8 | 134 | 16 | 3 | 29.2
40 | 868.5 | 888.2 | 130.3 | 0 | 318.5 | 86.8 | 134 | 16 | 7 | 41.69
41 | 868.5 | 888.2 | 130.3 | 0 | 318.5 | 86.8 | 134 | 16 | 28 | 60.83
42 | 868.5 | 888.2 | 130.3 | 0 | 318.5 | 86.8 | 134 | 16 | 56 | 66.34
43 | 868.5 | 888.2 | 130.3 | 0 | 318.5 | 86.8 | 134 | 16 | 91 | 71.86
44 | 868.5 | 888.2 | 130.3 | 0 | 318.5 | 86.8 | 134 | 16 | 180 | 74.59
45 | 868.5 | 888.2 | 130.3 | 0 | 318.5 | 86.8 | 127 | 23 | 3 | 24.53
46 | 868.5 | 888.2 | 130.3 | 0 | 318.5 | 86.8 | 127 | 23 | 7 | 59.94
47 | 868.5 | 888.2 | 130.3 | 0 | 318.5 | 86.8 | 127 | 23 | 28 | 68.27
48 | 868.5 | 888.2 | 130.3 | 0 | 318.5 | 86.8 | 127 | 23 | 56 | 73.39
49 | 868.5 | 888.2 | 130.3 | 0 | 318.5 | 86.8 | 127 | 23 | 91 | 83.12
50 | 868.5 | 888.2 | 130.3 | 0 | 318.5 | 86.8 | 127 | 23 | 180 | 86.97
51 | 896.6 | 916.9 | 134.5 | 0 | 244.6 | 89.7 | 130 | 20 | 3 | 28.24
52 | 896.6 | 916.9 | 134.5 | 0 | 244.6 | 89.7 | 130 | 20 | 7 | 40.6
53 | 896.6 | 916.9 | 134.5 | 0 | 244.6 | 89.7 | 130 | 20 | 28 | 53.5
54 | 896.6 | 916.9 | 134.5 | 0 | 244.6 | 89.7 | 130 | 20 | 56 | 57.25
55 | 896.6 | 916.9 | 134.5 | 0 | 244.6 | 89.7 | 130 | 20 | 91 | 65.36
56 | 896.6 | 916.9 | 134.5 | 0 | 244.6 | 89.7 | 130 | 20 | 180 | 75.37
57 | 896.6 | 916.9 | 134.5 | 0 | 244.6 | 89.7 | 136 | 14 | 3 | 18.12
58 | 896.6 | 916.9 | 134.5 | 0 | 244.6 | 89.7 | 136 | 14 | 7 | 37.27
59 | 896.6 | 916.9 | 134.5 | 0 | 244.6 | 89.7 | 136 | 14 | 28 | 53.98
60 | 896.6 | 916.9 | 134.5 | 0 | 244.6 | 89.7 | 136 | 14 | 56 | 62.12
61 | 896.6 | 916.9 | 134.5 | 0 | 244.6 | 89.7 | 136 | 14 | 91 | 65.51
62 | 896.6 | 916.9 | 134.5 | 0 | 244.6 | 89.7 | 136 | 14 | 180 | 68.87
63 | 896.6 | 916.9 | 134.5 | 0 | 244.6 | 89.7 | 130 | 20 | 3 | 21.32
64 | 896.6 | 916.9 | 134.5 | 0 | 244.6 | 89.7 | 130 | 20 | 7 | 50.33
65 | 896.6 | 916.9 | 134.5 | 0 | 244.6 | 89.7 | 130 | 20 | 28 | 63.21
66 | 896.6 | 916.9 | 134.5 | 0 | 244.6 | 89.7 | 130 | 20 | 56 | 65.26
67 | 896.6 | 916.9 | 134.5 | 0 | 244.6 | 89.7 | 130 | 20 | 91 | 77.1
68 | 896.6 | 916.9 | 134.5 | 0 | 244.6 | 89.7 | 130 | 20 | 180 | 81.2
69 | 918.4 | 939.3 | 137.8 | 0 | 187.1 | 91.8 | 130.5 | 19.5 | 3 | 20.49
70 | 918.4 | 939.3 | 137.8 | 0 | 187.1 | 91.8 | 130.5 | 19.5 | 7 | 34.01
71 | 918.4 | 939.3 | 137.8 | 0 | 187.1 | 91.8 | 130.5 | 19.5 | 28 | 51.87
72 | 918.4 | 939.3 | 137.8 | 0 | 187.1 | 91.8 | 130.5 | 19.5 | 56 | 54.69
73 | 918.4 | 939.3 | 137.8 | 0 | 187.1 | 91.8 | 130.5 | 19.5 | 91 | 64.64
74 | 918.4 | 939.3 | 137.8 | 0 | 187.1 | 91.8 | 130.5 | 19.5 | 180 | 72.37
75 | 918.4 | 939.3 | 137.8 | 0 | 187.1 | 91.8 | 130.5 | 19.5 | 3 | 14.54
76 | 918.4 | 939.3 | 137.8 | 0 | 187.1 | 91.8 | 130.5 | 19.5 | 7 | 33.04
77 | 918.4 | 939.3 | 137.8 | 0 | 187.1 | 91.8 | 130.5 | 19.5 | 28 | 51.81
78 | 918.4 | 939.3 | 137.8 | 0 | 187.1 | 91.8 | 130.5 | 19.5 | 56 | 59.24
79 | 918.4 | 939.3 | 137.8 | 0 | 187.1 | 91.8 | 130.5 | 19.5 | 91 | 63.85
80 | 918.4 | 939.3 | 137.8 | 0 | 187.1 | 91.8 | 130.5 | 19.5 | 180 | 66.73
81 | 918.4 | 939.3 | 137.8 | 0 | 187.1 | 91.8 | 130.5 | 19.5 | 3 | 14.92
82 | 918.4 | 939.3 | 137.8 | 0 | 187.1 | 91.8 | 130.5 | 19.5 | 7 | 42.91
83 | 918.4 | 939.3 | 137.8 | 0 | 187.1 | 91.8 | 130.5 | 19.5 | 28 | 52.19
84 | 918.4 | 939.3 | 137.8 | 0 | 187.1 | 91.8 | 130.5 | 19.5 | 56 | 56.74
85 | 918.4 | 939.3 | 137.8 | 0 | 187.1 | 91.8 | 130.5 | 19.5 | 91 | 69.29
86 | 918.4 | 939.3 | 137.8 | 0 | 187.1 | 91.8 | 130.5 | 19.5 | 180 | 71.72
87 | 935.9 | 957.2 | 140.4 | 0 | 141.1 | 93.6 | 132.6 | 17.4 | 3 | 16.14
88 | 935.9 | 957.2 | 140.4 | 0 | 141.1 | 93.6 | 132.6 | 17.4 | 7 | 33.55
89 | 935.9 | 957.2 | 140.4 | 0 | 141.1 | 93.6 | 132.6 | 17.4 | 28 | 47.39
90 | 935.9 | 957.2 | 140.4 | 0 | 141.1 | 93.6 | 132.6 | 17.4 | 56 | 54.43
91 | 935.9 | 957.2 | 140.4 | 0 | 141.1 | 93.6 | 132.6 | 17.4 | 91 | 63.52
92 | 935.9 | 957.2 | 140.4 | 0 | 141.1 | 93.6 | 132.6 | 17.4 | 180 | 71.21
93 | 935.9 | 957.2 | 140.4 | 0 | 141.1 | 93.6 | 132.6 | 17.4 | 3 | 13.11
94 | 935.9 | 957.2 | 140.4 | 0 | 141.1 | 93.6 | 132.6 | 17.4 | 7 | 28.69
95 | 935.9 | 957.2 | 140.4 | 0 | 141.1 | 93.6 | 132.6 | 17.4 | 28 | 42.65
96 | 935.9 | 957.2 | 140.4 | 0 | 141.1 | 93.6 | 132.6 | 17.4 | 56 | 54.69
97 | 935.9 | 957.2 | 140.4 | 0 | 141.1 | 93.6 | 132.6 | 17.4 | 91 | 59.68
98 | 935.9 | 957.2 | 140.4 | 0 | 141.1 | 93.6 | 132.6 | 17.4 | 180 | 62.37
99 | 935.9 | 957.2 | 140.4 | 0 | 141.1 | 93.6 | 132.6 | 17.4 | 3 | 11.66
100 | 935.9 | 957.2 | 140.4 | 0 | 141.1 | 93.6 | 132.6 | 17.4 | 7 | 30.96
101 | 935.9 | 957.2 | 140.4 | 0 | 141.1 | 93.6 | 132.6 | 17.4 | 28 | 48.08
102 | 935.9 | 957.2 | 140.4 | 0 | 141.1 | 93.6 | 132.6 | 17.4 | 56 | 55.97
103 | 935.9 | 957.2 | 140.4 | 0 | 141.1 | 93.6 | 132.6 | 17.4 | 91 | 64.14
104 | 935.9 | 957.2 | 140.4 | 0 | 141.1 | 93.6 | 132.6 | 17.4 | 180 | 66.47
105 | 868.5 | 888.2 | 130.3 | 0 | 318.5 | 86.8 | 132 | 18 | 3 | 38.94
106 | 868.5 | 888.2 | 130.3 | 0 | 318.5 | 86.8 | 132 | 18 | 7 | 55.01
107 | 868.5 | 888.2 | 130.3 | 0 | 318.5 | 86.8 | 132 | 18 | 28 | 63.76
108 | 868.5 | 888.2 | 130.3 | 0 | 318.5 | 86.8 | 132 | 18 | 56 | 66.32
109 | 868.5 | 888.2 | 130.3 | 0 | 318.5 | 86.8 | 132 | 18 | 91 | 68.86
110 | 868.5 | 888.2 | 130.3 | 23.5 | 318.5 | 86.8 | 129.8 | 20.2 | 3 | 36.89
111 | 868.5 | 888.2 | 130.3 | 23.5 | 318.5 | 86.8 | 129.8 | 20.2 | 7 | 53.47
112 | 868.5 | 888.2 | 130.3 | 23.5 | 318.5 | 86.8 | 129.8 | 20.2 | 28 | 64.87
113 | 868.5 | 888.2 | 130.3 | 23.5 | 318.5 | 86.8 | 129.8 | 20.2 | 56 | 67.88
114 | 868.5 | 888.2 | 130.3 | 23.5 | 318.5 | 86.8 | 129.8 | 20.2 | 91 | 69.1
115 | 868.5 | 888.2 | 130.3 | 0 | 318.5 | 86.8 | 136.8 | 13.2 | 3 | 41.82
116 | 868.5 | 888.2 | 130.3 | 0 | 318.5 | 86.8 | 136.8 | 13.2 | 7 | 60.45
117 | 868.5 | 888.2 | 130.3 | 0 | 318.5 | 86.8 | 136.8 | 13.2 | 28 | 61.55
118 | 868.5 | 888.2 | 130.3 | 0 | 318.5 | 86.8 | 136.8 | 13.2 | 56 | 62.89
119 | 868.5 | 888.2 | 130.3 | 0 | 318.5 | 86.8 | 136.8 | 13.2 | 91 | 65.06
120 | 883.2 | 903.2 | 132.5 | 0 | 279.5 | 88.3 | 133 | 17 | 3 | 36.05
121 | 883.2 | 903.2 | 132.5 | 0 | 279.5 | 88.3 | 133 | 17 | 7 | 52.96
122 | 883.2 | 903.2 | 132.5 | 0 | 279.5 | 88.3 | 133 | 17 | 28 | 61.73
123 | 883.2 | 903.2 | 132.5 | 0 | 279.5 | 88.3 | 133 | 17 | 56 | 65.28
124 | 883.2 | 903.2 | 132.5 | 0 | 279.5 | 88.3 | 133 | 17 | 91 | 70.05
125 | 883.2 | 903.2 | 132.5 | 0 | 279.5 | 88.3 | 135 | 15 | 3 | 7.17
126 | 883.2 | 903.2 | 132.5 | 0 | 279.5 | 88.3 | 135 | 15 | 7 | 49.95
127 | 883.2 | 903.2 | 132.5 | 0 | 279.5 | 88.3 | 135 | 15 | 28 | 56.54
128 | 883.2 | 903.2 | 132.5 | 0 | 279.5 | 88.3 | 135 | 15 | 56 | 59.62
129 | 883.2 | 903.2 | 132.5 | 0 | 279.5 | 88.3 | 135 | 15 | 91 | 61.73
130 | 891 | 839 | 305 | 9.74 | 185 | 10.25 | 127 | 16.03 | 3 | 21.1
131 | 891 | 839 | 305 | 9.74 | 185 | 10.25 | 127 | 16.03 | 7 | 38.8
132 | 891 | 839 | 305 | 9.74 | 185 | 10.25 | 127 | 16.03 | 28 | 61.1
133 | 891 | 839 | 305 | 9.74 | 185 | 10.25 | 127 | 16.03 | 56 | 69.2
134 | 891 | 839 | 305 | 9.74 | 185 | 10.25 | 127 | 16.03 | 90 | 75.9
135 | 872 | 820 | 299 | 11.26 | 214 | 11.85 | 136 | 13.7 | 3 | 26.8
136 | 872 | 820 | 299 | 11.26 | 214 | 11.85 | 136 | 13.7 | 7 | 44.5
137 | 872 | 820 | 299 | 11.26 | 214 | 11.85 | 136 | 13.7 | 28 | 66.5
138 | 872 | 820 | 299 | 11.26 | 214 | 11.85 | 136 | 13.7 | 56 | 76
139 | 872 | 820 | 299 | 11.26 | 214 | 11.85 | 136 | 13.7 | 90 | 81.5
140 | 852 | 802 | 292 | 12.78 | 243 | 13.45 | 145 | 11.68 | 3 | 30.6
141 | 852 | 802 | 292 | 12.78 | 243 | 13.45 | 145 | 11.68 | 7 | 39
142 | 852 | 802 | 292 | 12.78 | 243 | 13.45 | 145 | 11.68 | 28 | 59.3
143 | 852 | 802 | 292 | 12.78 | 243 | 13.45 | 145 | 11.68 | 56 | 62.1
144 | 852 | 802 | 292 | 12.78 | 243 | 13.45 | 145 | 11.68 | 90 | 66.3
145 | 891 | 839 | 305 | 8.96 | 170 | 9.43 | 139 | 9.31 | 265 | 18.7
146 | 891 | 839 | 305 | 8.96 | 170 | 9.43 | 139 | 9.31 | 7 | 29
147 | 891 | 839 | 305 | 8.96 | 170 | 9.43 | 139 | 9.31 | 28 | 43.8
148 | 891 | 839 | 305 | 8.96 | 170 | 9.43 | 139 | 9.31 | 56 | 52.1
149 | 891 | 839 | 305 | 8.96 | 170 | 9.43 | 139 | 9.31 | 90 | 59.4
150 | 891 | 839 | 305 | 8.23 | 156 | 8.67 | 146 | 6.77 | 3 | 14.3
151 | 891 | 839 | 305 | 8.23 | 156 | 8.67 | 146 | 6.77 | 7 | 24.8
152 | 891 | 839 | 305 | 8.23 | 156 | 8.67 | 146 | 6.77 | 28 | 39.1
153 | 891 | 839 | 305 | 8.23 | 156 | 8.67 | 146 | 6.77 | 56 | 44.9
154 | 891 | 839 | 305 | 8.23 | 156 | 8.67 | 146 | 6.77 | 90 | 47.7
155 | 891 | 839 | 305 | 7.85 | 143 | 7.94 | 152 | 6.45 | 3 | 11.7
156 | 891 | 839 | 305 | 7.85 | 143 | 7.94 | 152 | 6.45 | 7 | 17.2
157 | 891 | 839 | 305 | 7.85 | 143 | 7.94 | 152 | 6.45 | 28 | 29.1
158 | 891 | 839 | 305 | 7.85 | 143 | 7.94 | 152 | 6.45 | 56 | 34.2
159 | 891 | 839 | 305 | 7.85 | 143 | 7.94 | 152 | 6.45 | 90 | 37.1
160 | 891 | 839 | 305 | 5.72 | 109 | 6.02 | 166 | 3.84 | 3 | 5.5
161 | 891 | 839 | 305 | 5.72 | 109 | 6.02 | 166 | 3.84 | 7 | 8.4
162 | 891 | 839 | 305 | 5.72 | 109 | 6.02 | 166 | 3.84 | 28 | 11.9
163 | 891 | 839 | 305 | 5.72 | 109 | 6.02 | 166 | 3.84 | 56 | 18.2
164 | 891 | 839 | 305 | 5.72 | 109 | 6.02 | 166 | 3.84 | 90 | 23.4
165 | 883 | 951 | 0 | 0 | 348 | 0 | 209 | 0 | 28 | 55.7
166 | 883 | 951 | 0 | 0 | 348 | 0 | 209 | 0 | 90 | 57.5
167 | 883 | 952 | 0 | 0 | 175 | 175 | 210 | 0 | 28 | 51.33
168 | 883 | 952 | 0 | 0 | 175 | 175 | 210 | 0 | 90 | 55.3
169 | 872 | 940 | 176 | 0 | 176 | 0 | 211 | 0 | 28 | 34.2
170 | 872 | 940 | 176 | 0 | 176 | 0 | 211 | 0 | 90 | 43.3
171 | 881 | 951 | 88 | 0 | 176 | 88 | 211 | 0 | 28 | 42.9
172 | 881 | 951 | 88 | 0 | 176 | 88 | 211 | 0 | 90 | 51.2
173 | 877 | 946 | 0 | 0 | 450 | 0 | 167 | 4.4 | 28 | 86.1
174 | 877 | 946 | 0 | 0 | 450 | 0 | 167 | 4.4 | 90 | 92.2
175 | 876 | 945 | 0 | 0 | 222 | 222 | 168 | 4.5 | 28 | 89.9
176 | 876 | 945 | 0 | 0 | 222 | 222 | 168 | 4.5 | 90 | 91.5
177 | 855 | 921 | 221 | 0 | 221 | 0 | 167 | 3.4 | 28 | 72.8
178 | 855 | 921 | 221 | 0 | 221 | 0 | 167 | 3.4 | 90 | 78.2
179 | 865 | 933 | 111 | 0 | 222 | 111 | 168 | 4.7 | 28 | 83.1
180 | 865 | 933 | 111 | 0 | 222 | 111 | 168 | 4.7 | 90 | 86.6
181 | 568.7 | 1164.42 | 0 | 0 | 390 | 0 | 185 | 0 | 28 | 24
182 | 568.7 | 1164.42 | 0 | 0 | 390 | 0 | 185 | 0 | 91 | 28
183 | 568.7 | 1164.42 | 0 | 19.5 | 370.5 | 0 | 185 | 0 | 28 | 33
184 | 568.7 | 1164.42 | 0 | 19.5 | 370.5 | 0 | 185 | 0 | 91 | 35
185 | 568.7 | 1164.42 | 0 | 39 | 351 | 0 | 185 | 0 | 28 | 34
186 | 568.7 | 1164.42 | 0 | 39 | 351 | 0 | 185 | 0 | 91 | 37
187 | 596 | 1136 | 0 | 0 | 584 | 0 | 187 | 11.7 | 90 | 52.67
188 | 596 | 1136 | 146 | 0 | 438 | 0 | 187 | 11.7 | 90 | 53.67
189 | 596 | 1194 | 146 | 0 | 438 | 0 | 187 | 11.7 | 90 | 25.86
190 | 568.7 | 1164.12 | 0 | 0 | 390 | 0 | 185 | 0 | 28 | 24
191 | 568.7 | 1164.12 | 39 | 0 | 351 | 0 | 185 | 0 | 28 | 23
192 | 568.7 | 1164.12 | 78 | 0 | 312 | 0 | 185 | 0 | 28 | 22
193 | 568.7 | 1164.12 | 117 | 0 | 273 | 0 | 185 | 0 | 28 | 21
194 | 830 | 1000 | 0 | 0 | 328 | 0 | 177 | 0 | 28 | 33.5
195 | 810 | 975 | 112 | 0 | 261 | 0 | 180 | 0 | 28 | 41
196 | 815 | 980 | 112 | 0 | 261 | 0 | 172 | 0 | 28 | 40.5
197 | 820 | 980 | 112 | 0 | 261 | 0 | 163 | 0 | 28 | 46.5
198 | 800 | 970 | 0 | 0 | 362 | 0 | 175 | 0 | 28 | 48.5
199 | 780 | 940 | 123 | 0 | 288 | 0 | 169 | 0 | 28 | 46
200 | 785 | 945 | 123 | 0 | 288 | 0 | 172 | 0 | 28 | 44
201 | 790 | 950 | 123 | 0 | 288 | 0 | 172 | 0 | 28 | 52
202 | 600 | 970 | 0 | 0 | 611 | 0 | 146 | 12.2 | 28 | 79.5
203 | 555 | 895 | 208 | 0 | 486 | 0 | 162 | 13.9 | 28 | 84
204 | 565 | 905 | 208 | 0 | 486 | 0 | 153 | 13.9 | 28 | 72.5
205 | 570 | 915 | 208 | 0 | 486 | 0 | 142 | 13.9 | 28 | 71
206 | 740 | 1185 | 0 | 0 | 355 | 0 | 145.5 | 5.11 | 28 | 74
207 | 661 | 1185 | 132 | 0 | 308 | 0 | 141 | 4.77 | 28 | 70
208 | 665 | 1185 | 176 | 0 | 264 | 0 | 136.5 | 4.75 | 28 | 65
209 | 594 | 1185 | 0 | 0 | 517 | 0 | 150 | 6.77 | 28 | 96
210 | 570 | 1185 | 155 | 0 | 362 | 0 | 150 | 4.8 | 28 | 92
211 | 561 | 1185 | 207 | 0 | 311 | 0 | 150 | 4.24 | 28 | 89
212 | 655 | 1165 | 0 | 0 | 372 | 0 | 186 | 0 | 3 | 26
213 | 655 | 1165 | 0 | 0 | 372 | 0 | 186 | 0 | 7 | 31.6
214 | 655 | 1165 | 0 | 0 | 372 | 0 | 186 | 0 | 28 | 39.3
215 | 655 | 1165 | 0 | 0 | 372 | 0 | 186 | 0 | 180 | 49.3
216 | 655 | 1165 | 0 | 0 | 280 | 92 | 186 | 0 | 3 | 19.5
217 | 655 | 1165 | 0 | 0 | 280 | 92 | 186 | 0 | 7 | 27.1
218 | 655 | 1165 | 0 | 0 | 280 | 92 | 186 | 0 | 28 | 41.1
219 | 655 | 1165 | 0 | 0 | 280 | 92 | 186 | 0 | 180 | 51.1
220 | 655 | 1165 | 0 | 0 | 186 | 186 | 186 | 0 | 3 | 11.3
221 | 655 | 1165 | 0 | 0 | 186 | 186 | 186 | 0 | 7 | 20.7
222 | 655 | 1165 | 0 | 0 | 186 | 186 | 186 | 0 | 28 | 35.3
223 | 655 | 1165 | 0 | 0 | 186 | 186 | 186 | 0 | 180 | 46.1
224 | 655 | 1165 | 92 | 0 | 280 | 0 | 186 | 0 | 3 | 17.9
225 | 655 | 1165 | 92 | 0 | 280 | 0 | 186 | 0 | 7 | 22.7
226 | 655 | 1165 | 92 | 0 | 280 | 0 | 186 | 0 | 28 | 31.5
227 | 655 | 1165 | 92 | 0 | 280 | 0 | 186 | 0 | 180 | 44.3
228 | 681 | 1209 | 216 | 0 | 156 | 0 | 130 | 3.6 | 3 | 14.7
229 | 681 | 1209 | 216 | 0 | 156 | 0 | 130 | 3.6 | 7 | 20
230 | 681 | 1209 | 216 | 0 | 156 | 0 | 130 | 3.6 | 28 | 32.1
231 | 681 | 1209 | 216 | 0 | 156 | 0 | 130 | 3.6 | 180 | 44.3
232 | 655 | 1165 | 0 | 37.2 | 335 | 0 | 186 | 0 | 3 | 28.9
233 | 655 | 1165 | 0 | 37.2 | 335 | 0 | 186 | 0 | 7 | 37.8
234 | 655 | 1165 | 0 | 37.2 | 335 | 0 | 186 | 0 | 28 | 48.4
235 | 655 | 1165 | 0 | 37.2 | 335 | 0 | 186 | 0 | 180 | 48.9
236 | 777 | 988 | 0 | 0 | 280 | 0 | 202 | 0 | 3 | 14.6
237 | 777 | 988 | 0 | 0 | 280 | 0 | 202 | 0 | 7 | 20.9
238 | 777 | 988 | 0 | 0 | 280 | 0 | 202 | 0 | 28 | 25
239 | 777 | 988 | 0 | 0 | 280 | 0 | 202 | 0 | 56 | 27.6
240 | 777 | 988 | 0 | 0 | 280 | 0 | 202 | 0 | 91 | 29
241 | 777 | 988 | 0 | 0 | 280 | 0 | 202 | 0 | 365 | 36.5
242 | 788 | 1003 | 56 | 0 | 224 | 0 | 185 | 0.5 | 3 | 12.9
243 | 788 | 1003 | 56 | 0 | 224 | 0 | 185 | 0.5 | 7 | 18.9
244 | 788 | 1003 | 56 | 0 | 224 | 0 | 185 | 0.5 | 28 | 25.4
245 | 788 | 1003 | 56 | 0 | 224 | 0 | 185 | 0.5 | 56 | 28.5
246 | 788 | 1003 | 56 | 0 | 224 | 0 | 185 | 0.5 | 91 | 32.1
247 | 788 | 1003 | 56 | 0 | 224 | 0 | 185 | 0.5 | 365 | 43.2
248 | 802 | 1041 | 112 | 0 | 168 | 0 | 157 | 2.1 | 3 | 10.4
249 | 802 | 1041 | 112 | 0 | 168 | 0 | 157 | 2.1 | 7 | 16.8
250 | 802 | 1041 | 112 | 0 | 168 | 0 | 157 | 2.1 | 28 | 25.6
251 | 802 | 1041 | 112 | 0 | 168 | 0 | 157 | 2.1 | 56 | 30
252 | 802 | 1041 | 112 | 0 | 168 | 0 | 157 | 2.1 | 91 | 35.2
253 | 802 | 1041 | 112 | 0 | 168 | 0 | 157 | 2.1 | 365 | 39.4
254 | 801 | 1106 | 168 | 0 | 112 | 0 | 124 | 3.9 | 3 | 9.7
255 | 801 | 1106 | 168 | 0 | 112 | 0 | 124 | 3.9 | 7 | 14.5
256 | 801 | 1106 | 168 | 0 | 112 | 0 | 124 | 3.9 | 28 | 23.5
257 | 801 | 1106 | 168 | 0 | 112 | 0 | 124 | 3.9 | 56 | 25.6
258 | 801 | 1106 | 168 | 0 | 112 | 0 | 124 | 3.9 | 91 | 30.6
259 | 801 | 1106 | 168 | 0 | 112 | 0 | 124 | 3.9 | 365 | 41.2
260 | 737 | 977 | 0 | 0 | 340 | 0 | 203 | 0.4 | 3 | 20.4
261 | 737 | 977 | 0 | 0 | 340 | 0 | 203 | 0.4 | 7 | 27.2
262 | 737 | 977 | 0 | 0 | 340 | 0 | 203 | 0.4 | 28 | 34.5
263 | 737 | 977 | 0 | 0 | 340 | 0 | 203 | 0.4 | 56 | 37.2
264 | 737 | 977 | 0 | 0 | 340 | 0 | 203 | 0.4 | 91 | 40.3
265 | 737 | 977 | 0 | 0 | 340 | 0 | 203 | 0.4 | 365 | 44.6
266 | 743 | 985 | 68 | 0 | 272 | 0 | 188 | 0.8 | 3 | 17.6
267 | 743 | 985 | 68 | 0 | 272 | 0 | 188 | 0.8 | 7 | 23.9
268 | 743 | 985 | 68 | 0 | 272 | 0 | 188 | 0.8 | 28 | 36.5
269 | 743 | 985 | 68 | 0 | 272 | 0 | 188 | 0.8 | 56 | 40.8
270 | 743 | 985 | 68 | 0 | 272 | 0 | 188 | 0.8 | 91 | 45.8
271 | 743 | 985 | 68 | 0 | 272 | 0 | 188 | 0.8 | 365 | 54.7
272 | 752 | 1017 | 136 | 0 | 204 | 0 | 163 | 1.7 | 3 | 17.8
273 | 752 | 1017 | 136 | 0 | 204 | 0 | 163 | 1.7 | 7 | 24.7
274 | 752 | 1017 | 136 | 0 | 204 | 0 | 163 | 1.7 | 28 | 40.3
275 | 752 | 1017 | 136 | 0 | 204 | 0 | 163 | 1.7 | 56 | 42.5
276 | 752 | 1017 | 136 | 0 | 204 | 0 | 163 | 1.7 | 91 | 51.3
277 | 752 | 1017 | 136 | 0 | 204 | 0 | 163 | 1.7 | 365 | 62.4
278 | 756 | 1089 | 204 | 0 | 136 | 0 | 124 | 3.3 | 3 | 13.3
279 | 756 | 1089 | 204 | 0 | 136 | 0 | 124 | 3.3 | 7 | 18.9
280 | 756 | 1089 | 204 | 0 | 136 | 0 | 124 | 3.3 | 28 | 34.5
281 | 756 | 1089 | 204 | 0 | 136 | 0 | 124 | 3.3 | 56 | 38.8
282 | 756 | 1089 | 204 | 0 | 136 | 0 | 124 | 3.3 | 91 | 47.8
283 | 756 | 1089 | 204 | 0 | 136 | 0 | 124 | 3.3 | 365 | 65.3
284 | 737 | 977 | 0 | 0 | 340 | 0 | 203 | 0.4 | 3 | 20.4
285 | 737 | 977 | 0 | 0 | 340 | 0 | 203 | 0.4 | 7 | 27.2
286 | 737 | 977 | 0 | 0 | 340 | 0 | 203 | 0.4 | 28 | 34.5
287 | 737 | 977 | 0 | 0 | 340 | 0 | 203 | 0.4 | 56 | 37.2
288 | 737 | 977 | 0 | 0 | 340 | 0 | 203 | 0.4 | 91 | 40.3
289 | 737 | 977 | 0 | 0 | 340 | 0 | 203 | 0.4 | 365 | 44.6
290 | 743 | 985 | 68 | 0 | 272 | 0 | 188 | 1.5 | 3 | 16.8
291 | 743 | 985 | 68 | 0 | 272 | 0 | 188 | 1.5 | 7 | 22.4
292 | 743 | 985 | 68 | 0 | 272 | 0 | 188 | 1.5 | 28 | 34.9
293 | 743 | 985 | 68 | 0 | 272 | 0 | 188 | 1.5 | 56 | 36.1
294 | 743 | 985 | 68 | 0 | 272 | 0 | 188 | 1.5 | 91 | 39.6
295 | 743 | 985 | 68 | 0 | 272 | 0 | 188 | 1.5 | 365 | 46.2
296 | 752 | 1017 | 136 | 0 | 204 | 0 | 163 | 2.7 | 3 | 11.3
297 | 752 | 1017 | 136 | 0 | 204 | 0 | 163 | 2.7 | 7 | 21.5
298 | 752 | 1017 | 136 | 0 | 204 | 0 | 163 | 2.7 | 28 | 34.1
299 | 752 | 1017 | 136 | 0 | 204 | 0 | 163 | 2.7 | 56 | 37.4
300 | 752 | 1017 | 136 | 0 | 204 | 0 | 163 | 2.7 | 91 | 40.8
301 | 752 | 1017 | 136 | 0 | 204 | 0 | 163 | 2.7 | 365 | 54.3
302 | 756 | 1089 | 204 | 0 | 136 | 0 | 124 | 5 | 3 | 12.1
303 | 756 | 1089 | 204 | 0 | 136 | 0 | 124 | 5 | 7 | 17.8
304 | 756 | 1089 | 204 | 0 | 136 | 0 | 124 | 5 | 28 | 30.5
305 | 756 | 1089 | 204 | 0 | 136 | 0 | 124 | 5 | 56 | 33.9
306 | 756 | 1089 | 204 | 0 | 136 | 0 | 124 | 5 | 91 | 39
307 | 756 | 1089 | 204 | 0 | 136 | 0 | 124 | 5 | 365 | 55.8
308 | 641.3 | 960.8 | 0 | 65 | 430 | 0 | 195.5 | 5.8 | 28 | 40.23
309 | 670.3 | 1024.9 | 0 | 67.2 | 367.1 | 0 | 180.5 | 4.4 | 28 | 45.84
310 | 675.4 | 1018.5 | 0 | 63.7 | 385.8 | 0 | 173.6 | 6.9 | 28 | 49.51
311 | 684.9 | 1024.1 | 0 | 64 | 384.7 | 0 | 174 | 8.4 | 28 | 59.95
312 | 682.1 | 1020.4 | 0 | 64.3 | 380 | 0 | 178 | 3.8 | 28 | 45.03
313 | 682.6 | 1020.7 | 0 | 64.3 | 379.8 | 0 | 177.9 | 4.1 | 28 | 60.58
314 | 685.5 | 1020.8 | 0 | 64.6 | 376.2 | 0 | 177.8 | 4 | 28 | 59.01
315 | 658.1 | 1038.2 | 0 | 67.3 | 391.9 | 0 | 170.9 | 5.8 | 28 | 52.68
316 | 664.7 | 1027.1 | 0 | 62.9 | 408.4 | 0 | 165.6 | 9 | 28 | 62.07
317 | 670.8 | 1040.6 | 0 | 64.1 | 407.7 | 0 | 165.7 | 10.4 | 28 | 72.21
318 | 664.2 | 1032.9 | 0 | 64.2 | 402.1 | 0 | 168.3 | 5.7 | 28 | 64.27
319 | 665.5 | 1034.9 | 0 | 64.2 | 402 | 0 | 168.2 | 4.9 | 28 | 70.45
320 | 666.3 | 1034.4 | 0 | 64.3 | 400.5 | 0 | 167.5 | 5.9 | 28 | 68.64
321 | 660 | 989 | 0 | 60 | 455 | 0 | 167.4 | 10.2 | 28 | 62.96
322 | 644.1 | 1049.8 | 0 | 67.1 | 418.3 | 0 | 161.8 | 7.8 | 28 | 59.9
323 | 653.3 | 1033.5 | 0 | 62 | 430.6 | 0 | 158.5 | 11.5 | 28 | 71.91
324 | 657 | 1055.1 | 0 | 64 | 430.4 | 0 | 158.3 | 12.6 | 28 | 67.54
325 | 653.2 | 1042.3 | 0 | 63.9 | 423.8 | 0 | 159.7 | 8.3 | 28 | 85.61
326 | 654.7 | 1044.6 | 0 | 63.9 | 423.8 | 0 | 159.7 | 7.2 | 28 | 81.07
327 | 665 | 997 | 0 | 60 | 470 | 0 | 156.4 | 11.6 | 28 | 64.7
328 | 627.2 | 1057.7 | 0 | 66.7 | 446.5 | 0 | 153.1 | 10.5 | 28 | 78.02
329 | 642.8 | 1040.5 | 0 | 60.9 | 452.6 | 0 | 152 | 14.2 | 28 | 69.07
330 | 643.4 | 1067.7 | 0 | 63.7 | 453.1 | 0 | 151.6 | 12.6 | 28 | 78.6
331 | 641.6 | 1049.2 | 0 | 63.4 | 445.7 | 0 | 151.9 | 11.2 | 28 | 97.75
332 | 643.2 | 1052 | 0 | 63.4 | 445.8 | 0 | 151.9 | 9.8 | 28 | 93.67
333 | 642.2 | 1047.2 | 0 | 63.2 | 443.4 | 0 | 152 | 12.7 | 28 | 88.28
334 | 669 | 1002 | 0 | 60 | 480 | 0 | 145.8 | 15.6 | 28 | 71.32
335 | 608.6 | 1063.5 | 0 | 66 | 476.7 | 0 | 144.9 | 14.5 | 28 | 91.89
336 | 630.3 | 1043.5 | 0 | 59.6 | 474.7 | 0 | 146.1 | 17.7 | 28 | 81.79
337 | 629.7 | 1078.8 | 0 | 63.3 | 476 | 0 | 145.4 | 15.6 | 28 | 96.5
338 | 627.2 | 1050.5 | 0 | 62.7 | 467.8 | 0 | 144.7 | 16.7 | 28 | 100.67
339 | 631.6 | 1058.2 | 0 | 62.6 | 468.1 | 0 | 144.8 | 12.3 | 28 | 102.71
340 | 629.2 | 1050.2 | 0 | 62.4 | 465 | 0 | 145.3 | 16.9 | 28 | 102.2
341 | 588.4 | 1066.9 | 0 | 64.9 | 508.8 | 0 | 137.2 | 19.5 | 28 | 99.95
342 | 616.9 | 1044.7 | 0 | 58.1 | 497.1 | 0 | 140.6 | 22.4 | 28 | 70.64
343 | 615.8 | 1088.5 | 0 | 62.8 | 499.3 | 0 | 139.6 | 19.2 | 28 | 103.1
344 | 614.1 | 1053 | 0 | 61.9 | 490.5 | 0 | 138 | 20.7 | 28 | 103.56
345 | 615.1 | 1055.2 | 0 | 62 | 491 | 0 | 138.1 | 19.6 | 28 | 113.15
346 | 612.5 | 1045.7 | 0 | 61.4 | 487.1 | 0 | 139 | 24.8 | 28 | 108.9
347 | 773 | 1044 | 0 | 0 | 511 | 0 | 143 | 5.11 | 7 | 42.54
348 | 773 | 1044 | 0 | 0 | 511 | 0 | 143 | 5.11 | 28 | 47.37
349 | 773 | 1044 | 0 | 25.55 | 486 | 0 | 143 | 5.11 | 7 | 44.58
350 | 773 | 1044 | 0 | 25.55 | 486 | 0 | 143 | 5.11 | 28 | 49.49
351 | 773 | 1044 | 0 | 51.1 | 461 | 0 | 143 | 5.11 | 7 | 45.86
352 | 773 | 1044 | 0 | 51.1 | 461 | 0 | 143 | 5.11 | 28 | 50.9
353 | 773 | 1044 | 0 | 76.65 | 436 | 0 | 143 | 5.11 | 7 | 49.93
354 | 773 | 1044 | 0 | 76.65 | 436 | 0 | 143 | 5.11 | 28 | 55.85
355 | 773 | 1044 | 0 | 102.2 | 411 | 0 | 143 | 5.11 | 7 | 46.87
356 | 773 | 1044 | 0 | 102.2 | 411 | 0 | 143 | 5.11 | 28 | 52.32
357 | 773 | 1044 | 0 | 127.75 | 386 | 0 | 143 | 5.11 | 7 | 43.82
358 | 773 | 1044 | 0 | 127.75 | 386 | 0 | 143 | 5.11 | 28 | 48.78
359 | 551 | 1118 | 86 | 0 | 427 | 0 | 218 | 0 | 90 | 41.5
360 | 713.21 | 1104.2 | 0 | 0 | 425.73 | 0 | 191.58 | 0 | 3 | 10.7
361 | 713.21 | 1104.2 | 0 | 0 | 425.73 | 0 | 191.58 | 0 | 7 | 15
362 | 713.21 | 1104.2 | 0 | 0 | 425.73 | 0 | 191.58 | 0 | 28 | 24
363 | 713.21 | 1104.2 | 0 | 0 | 425.73 | 0 | 191.58 | 0 | 56 | 38
364 | 713.21 | 1104.2 | 0 | 12.77 | 412.95 | 0 | 191.58 | 0 | 3 | 11
365 | 713.21 | 1104.2 | 0 | 12.77 | 412.95 | 0 | 191.58 | 0 | 7 | 14.5
366 | 713.21 | 1104.2 | 0 | 12.77 | 412.95 | 0 | 191.58 | 0 | 28 | 25.5
367 | 713.21 | 1104.2 | 0 | 12.77 | 412.95 | 0 | 191.58 | 0 | 56 | 39
368 | 713.21 | 1104.2 | 0 | 25.54 | 400.18 | 0 | 191.58 | 0 | 3 | 11
369 | 713.21 | 1104.2 | 0 | 25.54 | 400.18 | 0 | 191.58 | 0 | 7 | 15
370 | 713.21 | 1104.2 | 0 | 25.54 | 400.18 | 0 | 191.58 | 0 | 28 | 25.5
371 | 713.21 | 1104.2 | 0 | 25.54 | 400.18 | 0 | 191.58 | 0 | 56 | 39
372 | 713.21 | 1104.2 | 0 | 42.57 | 383.15 | 0 | 191.58 | 0 | 3 | 15.67
373 | 713.21 | 1104.2 | 0 | 42.57 | 383.15 | 0 | 191.58 | 0 | 7 | 16.5
374 | 713.21 | 1104.2 | 0 | 42.57 | 383.15 | 0 | 191.58 | 0 | 28 | 25.36
375 | 713.21 | 1104.2 | 0 | 42.57 | 383.15 | 0 | 191.58 | 0 | 56 | 39.315
376 | 713.21 | 1104.2 | 0 | 51.08 | 374.64 | 0 | 191.58 | 0 | 3 | 15.67
377 | 713.21 | 1104.2 | 0 | 51.08 | 374.64 | 0 | 191.58 | 0 | 7 | 18.5
378 | 713.21 | 1104.2 | 0 | 51.08 | 374.64 | 0 | 191.58 | 0 | 28 | 25.36
379 | 713.21 | 1104.2 | 0 | 51.08 | 374.64 | 0 | 191.58 | 0 | 56 | 39.315
380 | 821 | 1095 | 0 | 0 | 383 | 0 | 147.35 | 0.5 | 28 | 39
381 | 680 | 904 | 105 | 0 | 273 | 82 | 210 | 9 | 28 | 34.99
382 | 658 | 923 | 144 | 0 | 154 | 112 | 220 | 10 | 28 | 26.82
383 | 829 | 860 | 115 | 0 | 147 | 89 | 202 | 9 | 28 | 25.21
384 | 853 | 750 | 227 | 0 | 145 | 0 | 240 | 6 | 28 | 36.59
385 | 892 | 785 | 237 | 0 | 152 | 0 | 204 | 6 | 28 | 32.71
386 | 722 | 895 | 140 | 0 | 304 | 0 | 214 | 6 | 28 | 38.46
387 | 883 | 751 | 136 | 0 | 145 | 106 | 208 | 10 | 28 | 26.02
388 | 902 | 768 | 139 | 0 | 148 | 109 | 193 | 7 | 28 | 28.03
389 | 836 | 735 | 167 | 0 | 142 | 130 | 215 | 6 | 28 | 31.37
390 | 691 | 959 | 0 | 0 | 354 | 0 | 234 | 6 | 28 | 33.91
391 | 730 | 1013 | 0 | 0 | 374 | 0 | 190 | 7 | 28 | 32.44
392 | 720 | 953 | 149 | 0 | 159 | 116 | 175 | 15 | 28 | 34.05
393 | 684 | 1002 | 239 | 0 | 153 | 0 | 200 | 6 | 28 | 28.29
394 | 766 | 750 | 136 | 0 | 295 | 106 | 206 | 11 | 28 | 41.01
395 | 804 | 914 | 143 | 0 | 310 | 0 | 168 | 10 | 28 | 49.3
396 | 685 | 932 | 0 | 0 | 296 | 97 | 219 | 9 | 28 | 29.23
397 | 705 | 959 | 0 | 0 | 305 | 100 | 196 | 10 | 28 | 29.77
398 | 804 | 787 | 143 | 0 | 310 | 0 | 218 | 10 | 28 | 36.19
399 | 749 | 961 | 0 | 0 | 146 | 178 | 192 | 11 | 28 | 17.19
400 | 775 | 871 | 164 | 0 | 140 | 128 | 183 | 12 | 28 | 33.38
401 | 686 | 783 | 142 | 0 | 308 | 111 | 217 | 10 | 28 | 42.08
402 | 650 | 871 | 136 | 0 | 295 | 106 | 208 | 6 | 28 | 39.4
403 | 655 | 878 | 137 | 0 | 298 | 107 | 201 | 6 | 28 | 41.27
404 | 757 | 851 | 161 | 0 | 314 | 0 | 207 | 6 | 28 | 41.14
405 | 774 | 870 | 164 | 0 | 321 | 0 | 190 | 5 | 28 | 45.82
406 | 721 | 785 | 178 | 0 | 349 | 0 | 230 | 6 | 28 | 43.95
407 | 757 | 824 | 187 | 0 | 366 | 0 | 191 | 7 | 28 | 52.65
408 | 827 | 759 | 115 | 0 | 274 | 89 | 202 | 9 | 28 | 35.52
409 | 757 | 708 | 214 | 0 | 137 | 167 | 226 | 6 | 28 | 34.45
410 | 790 | 810 | 127 | 0 | 275 | 99 | 184 | 13 | 28 | 43.54
411 | 821 | 835 | 97 | 0 | 252 | 76 | 194 | 8 | 28 | 33.11
412 | 729 | 1023 | 0 | 0 | 165 | 150 | 182 | 12 | 28 | 18.26
413 | 706 | 1035 | 246 | 0 | 158 | 0 | 174 | 7 | 28 | 34.99
414 | 698 | 1022 | 243 | 0 | 156 | 0 | 180 | 11 | 28 | 33.78
415 | 715 | 752 | 227 | 0 | 145 | 177 | 209 | 11 | 28 | 35.66
416 | 683 | 797 | 181 | 0 | 154 | 141 | 234 | 11 | 28 | 33.51
417 | 710 | 829 | 188 | 0 | 160 | 146 | 203 | 11 | 28 | 33.51
418 | 797 | 859 | 0 | 0 | 291 | 105 | 205 | 6 | 28 | 27.62
419 | 815 | 879 | 0 | 0 | 298 | 107 | 186 | 6 | 28 | 30.97
420 | 737 | 861 | 0 | 0 | 318 | 126 | 210 | 6 | 28 | 31.77
421 | 679 | 883 | 118 | 0 | 280 | 92 | 207 | 9 | 28 | 37.39
422 | 696 | 904 | 121 | 0 | 287 | 94 | 188 | 9 | 28 | 43.01
423 | 792 | 884 | 167 | 0 | 326 | 0 | 174 | 6 | 28 | 52.65
424 | 776 | 866 | 163 | 0 | 320 | 0 | 188 | 9 | 28 | 45.69
425 | 747 | 770 | 0 | 0 | 342 | 136 | 225 | 11 | 28 | 32.04
426 | 778 | 801 | 0 | 0 | 356 | 142 | 193 | 11 | 28 | 36.46
427 | 680 | 912 | 142 | 0 | 309 | 0 | 218 | 10 | 28 | 38.59
428 | 709 | 951 | 149 | 0 | 322 | 0 | 186 | 8 | 28 | 45.42
429 | 818 | 821 | 0 | 0 | 159 | 193 | 208 | 12 | 28 | 19.19
430 | 765 | 904 | 0 | 0 | 307 | 110 | 189 | 10 | 28 | 31.5
431 | 758 | 846 | 0 | 0 | 313 | 124 | 205 | 11 | 28 | 29.63
432 | 672 | 891 | 168 | 0 | 143 | 131 | 217 | 6 | 28 | 26.42
433 | 656 | 869 | 164 | 0 | 140 | 128 | 237 | 6 | 28 | 29.5
434 | 799 | 875 | 117 | 0 | 278 | 0 | 205 | 9 | 28 | 32.71
435 | 829 | 908 | 121 | 0 | 288 | 0 | 177 | 7 | 28 | 39.93
436 | 745 | 881 | 0 | 0 | 299 | 107 | 210 | 10 | 28 | 28.29
437 | 725 | 857 | 0 | 0 | 291 | 104 | 231 | 9 | 28 | 30.43
438 | 790 | 833 | 111 | 0 | 265 | 86 | 195 | 6 | 28 | 37.39
439 | 683 | 1041 | 248 | 0 | 159 | 0 | 175 | 12 | 28 | 35.39
440 | 688 | 1049 | 250 | 0 | 160 | 0 | 168 | 12 | 28 | 37.66
441 | 827 | 859 | 260 | 0 | 166 | 0 | 183 | 13 | 28 | 40.34
442 | 723 | 721 | 164 | 0 | 320 | 127 | 211 | 6 | 28 | 46.36
443 | 787 | 756 | 0 | 0 | 336 | 134 | 222 | 6 | 28 | 31.9
444 | 768 | 870 | 116 | 0 | 276 | 90 | 180 | 9 | 28 | 44.08
445 | 789 | 794 | 0 | 0 | 313 | 112 | 220 | 10 | 28 | 28.16
446 | 813 | 818 | 0 | 0 | 322 | 116 | 196 | 10 | 28 | 29.77
447 | 778 | 747 | 136 | 0 | 294 | 106 | 207 | 6 | 28 | 41.27
448 | 765 | 875 | 137 | 0 | 146 | 106 | 209 | 6 | 28 | 27.89
449 | 780 | 892 | 139 | 0 | 149 | 109 | 193 | 6 | 28 | 28.7
450 | 789 | 990 | 187 | 0 | 159 | 0 | 176 | 11 | 28 | 32.57
451 | 761 | 864 | 100 | 0 | 261 | 78 | 201 | 9 | 28 | 34.18
452 | 780.5 | 1049.9 | 198.1 | 0 | 140 | 1.4 | 174.9 | 4.4 | 28 | 30.83
453 | 789.2 | 996.1 | 209.5 | 0 | 141.1 | 0.6 | 188.8 | 4.6 | 28 | 30.43
454 | 710.1 | 1049.5 | 215.9 | 0 | 140.1 | 4.2 | 193.9 | 4.7 | 28 | 26.42
455 | 683.8 | 1020.9 | 226.1 | 0 | 140.1 | 11.8 | 207.8 | 4.9 | 28 | 26.28
456 | 841.1 | 781 | 240 | 0 | 160.2 | 0.3 | 233.5 | 9.2 | 28 | 36.19
457 | 742.7 | 1028.4 | 239 | 0 | 140.2 | 30.5 | 169.4 | 5.3 | 28 | 36.32
458 | 704 | 1047.6 | 234.9 | 0 | 140.2 | 44.8 | 171.3 | 5.5 | 28 | 33.78
459 | 681.4 | 1017.7 | 238.9 | 0 | 140.5 | 61.1 | 182.5 | 5.7 | 28 | 30.97
460 | 647.1 | 964.8 | 239.8 | 0 | 143.3 | 91.8 | 200.8 | 6.2 | 28 | 27.09
461 | 811.3 | 780.6 | 240 | 0 | 194.3 | 0.3 | 234.2 | 8.9 | 28 | 38.46
462 | 667.2 | 1000.2 | 239.7 | 0 | 150.4 | 110.9 | 168.1 | 6.5 | 28 | 37.92
463 | 670.5 | 999.5 | 238.8 | 0 | 150.3 | 111.4 | 167.3 | 6.5 | 28 | 38.19
464 | 652.5 | 966.8 | 240 | 0 | 155.4 | 122.1 | 179.9 | 6.7 | 28 | 35.52
465 | 652.6 | 883.2 | 238.3 | 0 | 165.3 | 143.2 | 200.4 | 7.1 | 28 | 32.84
466 | 715.3 | 780.1 | 239.8 | 0 | 303.8 | 0.2 | 236.4 | 8.3 | 28 | 44.48
467 | 649.1 | 884 | 239 | 0 | 215.6 | 112.9 | 198.7 | 7.4 | 28 | 39.13
468 | 722.9 | 780.3 | 239.9 | 0 | 295.3 | 0 | 236.2 | 8.3 | 28 | 44.08
469 | 640.6 | 954.2 | 239.1 | 0 | 248.3 | 101 | 168.9 | 7.7 | 28 | 49.97
470 | 644.1 | 949.9 | 239.9 | 0 | 248 | 101 | 169.1 | 7.7 | 28 | 50.23
471 | 646 | 938.9 | 239.6 | 0 | 258.8 | 88 | 175.3 | 7.6 | 28 | 50.5
472 | 651.8 | 908.9 | 239.9 | 0 | 297.1 | 40.9 | 194 | 7.5 | 28 | 49.17
473 | 758.1 | 786.2 | 223.1 | 0 | 348.7 | 0.1 | 208.5 | 9.6 | 28 | 48.77
474 | 944 | 871 | 0 | 0 | 400 | 0 | 180 | 0 | 7 | 22.5
475 | 944 | 871 | 0 | 0 | 400 | 0 | 180 | 0 | 28 | 31
476 | 944 | 871 | 0 | 0 | 400 | 0 | 180 | 0 | 90 | 34
477 | 941 | 868 | 40 | 0 | 360 | 0 | 180 | 0 | 7 | 20
478 | 941 | 868 | 40 | 0 | 360 | 0 | 180 | 0 | 28 | 28
479 | 941 | 868 | 40 | 0 | 360 | 0 | 180 | 0 | 90 | 38.6
480 | 937 | 865 | 80 | 0 | 320 | 0 | 180 | 0 | 7 | 17.5
481 | 937 | 865 | 80 | 0 | 320 | 0 | 180 | 0 | 28 | 26
482 | 937 | 865 | 80 | 0 | 320 | 0 | 180 | 0 | 90 | 37
483 | 933 | 852 | 120 | 0 | 280 | 0 | 180 | 0 | 7 | 14
484 | 933 | 852 | 120 | 0 | 280 | 0 | 180 | 0 | 28 | 21
485 | 933 | 852 | 120 | 0 | 280 | 0 | 180 | 0 | 90 | 32
486 | 941 | 869 | 0 | 20 | 380 | 0 | 180 | 0 | 7 | 21
487 | 941 | 869 | 0 | 20 | 380 | 0 | 180 | 0 | 28 | 30
488 | 941 | 869 | 0 | 20 | 380 | 0 | 180 | 0 | 90 | 35
489 | 937 | 865 | 0 | 40 | 360 | 0 | 180 | 0 | 7 | 26.2
490 | 937 | 865 | 0 | 40 | 360 | 0 | 180 | 0 | 28 | 40
491 | 937 | 865 | 0 | 40 | 360 | 0 | 180 | 0 | 90 | 43
492 | 935 | 863 | 40 | 20 | 340 | 0 | 180 | 0 | 7 | 22
493 | 935 | 863 | 40 | 20 | 340 | 0 | 180 | 0 | 28 | 28
494 | 935 | 863 | 40 | 20 | 340 | 0 | 180 | 0 | 90 | 38
495 | 932 | 861 | 80 | 20 | 280 | 0 | 180 | 0 | 7 | 20
496 | 932 | 861 | 80 | 20 | 280 | 0 | 180 | 0 | 28 | 31.1
497 | 932 | 861 | 80 | 20 | 280 | 0 | 180 | 0 | 90 | 40.7
498 | 930 | 858 | 120 | 20 | 260 | 0 | 180 | 0 | 7 | 16.4
499 | 930 | 858 | 120 | 20 | 260 | 0 | 180 | 0 | 28 | 26
500 | 930 | 858 | 120 | 20 | 260 | 0 | 180 | 0 | 90 | 37
501 | 610 | 1134 | 0 | 0 | 600 | 0 | 156 | 9.6 | 3 | 63.8
502 | 610 | 1134 | 0 | 0 | 600 | 0 | 156 | 9.6 | 7 | 71.2
503 | 610 | 1134 | 0 | 0 | 600 | 0 | 156 | 9.6 | 28 | 81.1
504 | 610 | 1134 | 0 | 0 | 420 | 180 | 156 | 9.6 | 3 | 69.3
505 | 610 | 1134 | 0 | 0 | 420 | 180 | 156 | 9.6 | 7 | 83.2
506 | 610 | 1134 | 0 | 0 | 420 | 180 | 156 | 9.6 | 28 | 100.4
507 | 610 | 1134 | 0 | 60 | 360 | 180 | 156 | 9.6 | 3 | 69.3
508 | 610 | 1134 | 0 | 60 | 360 | 180 | 156 | 9.6 | 7 | 87
509 | 610 | 1134 | 0 | 60 | 360 | 180 | 156 | 9.6 | 28 | 104
510 | 561 | 1191 | 0 | 0 | 474 | 0 | 180 | 4.74 | 3 | 43.1
511 | 561 | 1191 | 0 | 0 | 474 | 0 | 180 | 4.74 | 7 | 51.5
512 | 561 | 1191 | 0 | 0 | 474 | 0 | 180 | 4.74 | 28 | 64.5
513 | 561 | 1191 | 0 | 71.1 | 356 | 47.4 | 180 | 4.745 | 3 | 36.1
514 | 561 | 1191 | 0 | 71.1 | 356 | 47.4 | 180 | 4.745 | 7 | 52.6
515 | 561 | 1191 | 0 | 71.1 | 356 | 47.4 | 180 | 4.745 | 28 | 77.7
516 | 561 | 1191 | 0 | 47.4 | 356 | 71.1 | 180 | 4.745 | 3 | 34.8
517 | 561 | 1191 | 0 | 47.4 | 356 | 71.1 | 180 | 4.745 | 7 | 50.5
518 | 561 | 1191 | 0 | 47.4 | 356 | 71.1 | 180 | 4.745 | 28 | 75.1
519 | 561 | 1191 | 0 | 23.7 | 356 | 94.8 | 180 | 4.745 | 3 | 24.5
520 | 561 | 1191 | 0 | 23.7 | 356 | 94.8 | 180 | 4.745 | 7 | 48.2
521 | 561 | 1191 | 0 | 23.7 | 356 | 94.8 | 180 | 4.745 | 28 | 68.7
522 | 740 | 1185 | 0 | 0 | 355 | 0 | 145.5 | 5.11 | 3 | 46
523 | 740 | 1185 | 0 | 0 | 355 | 0 | 145.5 | 5.11 | 7 | 57
524 | 740 | 1185 | 0 | 0 | 355 | 0 | 145.5 | 5.11 | 28 | 69
525 | 740 | 1185 | 0 | 0 | 355 | 0 | 145.5 | 5.11 | 56 | 77
526 | 740 | 1185 | 0 | 0 | 355 | 0 | 145.5 | 5.11 | 91 | 78
527 | 740 | 1185 | 0 | 0 | 355 | 0 | 145.5 | 5.11 | 180 | 78
528 | 661 | 1185 | 132 | 0 | 308 | 0 | 141 | 4.77 | 3 | 45
529 | 661 | 1185 | 132 | 0 | 308 | 0 | 141 | 4.77 | 7 | 58
530 | 661 | 1185 | 132 | 0 | 308 | 0 | 141 | 4.77 | 28 | 73
531 | 661 | 1185 | 132 | 0 | 308 | 0 | 141 | 4.77 | 56 | 90
532 | 661 | 1185 | 132 | 0 | 308 | 0 | 141 | 4.77 | 91 | 92
533 | 661 | 1185 | 132 | 0 | 308 | 0 | 141 | 4.77 | 180 | 93
534 | 665 | 1185 | 176 | 0 | 264 | 0 | 136.5 | 4.75 | 3 | 41
535 | 665 | 1185 | 176 | 0 | 264 | 0 | 136.5 | 4.75 | 7 | 50
536 | 665 | 1185 | 176 | 0 | 264 | 0 | 136.5 | 4.75 | 28 | 67
537 | 665 | 1185 | 176 | 0 | 264 | 0 | 136.5 | 4.75 | 56 | 88
538 | 665 | 1185 | 176 | 0 | 264 | 0 | 136.5 | 4.75 | 91 | 89
539 | 665 | 1185 | 176 | 0 | 264 | 0 | 136.5 | 4.75 | 180 | 89
540 | 594 | 1185 | 0 | 0 | 517 | 0 | 150 | 6.77 | 3 | 68
541 | 594 | 1185 | 0 | 0 | 517 | 0 | 150 | 6.77 | 7 | 70
542 | 594 | 1185 | 0 | 0 | 517 | 0 | 150 | 6.77 | 28 | 85
543 | 594 | 1185 | 0 | 0 | 517 | 0 | 150 | 6.77 | 56 | 95
544 | 594 | 1185 | 0 | 0 | 517 | 0 | 150 | 6.77 | 91 | 101
545 | 594 | 1185 | 0 | 0 | 517 | 0 | 150 | 6.77 | 180 | 101
546 | 570 | 1185 | 155 | 0 | 362 | 0 | 150 | 4.8 | 3 | 43
547 | 570 | 1185 | 155 | 0 | 362 | 0 | 150 | 4.8 | 7 | 58
548 | 570 | 1185 | 155 | 0 | 362 | 0 | 150 | 4.8 | 28 | 73
549 | 570 | 1185 | 155 | 0 | 362 | 0 | 150 | 4.8 | 56 | 91
550 | 570 | 1185 | 155 | 0 | 362 | 0 | 150 | 4.8 | 91 | 95
551 | 570 | 1185 | 155 | 0 | 362 | 0 | 150 | 4.8 | 180 | 97
552 | 561 | 1185 | 207 | 0 | 311 | 0 | 150 | 4.24 | 3 | 40
553 | 561 | 1185 | 207 | 0 | 311 | 0 | 150 | 4.24 | 7 | 50
554 | 561 | 1185 | 207 | 0 | 311 | 0 | 150 | 4.24 | 28 | 68
555 | 561 | 1185 | 207 | 0 | 311 | 0 | 150 | 4.24 | 56 | 86
556 | 561 | 1185 | 207 | 0 | 311 | 0 | 150 | 4.24 | 91 | 87
557 | 561 | 1185 | 207 | 0 | 311 | 0 | 150 | 4.24 | 180 | 88
558 | 834 | 850 | 0 | 0 | 500 | 0 | 175 | 0.41 | 28 | 35
559 | 806 | 822 | 150 | 0 | 350 | 0 | 175 | 0.24 | 28 | 31.5
560 | 788 | 803 | 250 | 0 | 250 | 0 | 175 | 0.15 | 28 | 28.5
561 | 770 | 785 | 350 | 0 | 150 | 0 | 175 | 0.09 | 28 | 25
562 | 828 | 844 | 0 | 0 | 350 | 150 | 175 | 0.48 | 28 | 34.5
563 | 824 | 840 | 0 | 0 | 250 | 250 | 175 | 0.59 | 28 | 33
564 | 820 | 836 | 0 | 0 | 150 | 350 | 175 | 0.63 | 28 | 31
565 | 977 | 870 | 0 | 0 | 400 | 0 | 160 | 6.8 | 28 | 50.6
566 | 977 | 870 | 0 | 0 | 400 | 0 | 160 | 6.8 | 90 | 57.9
567 | 959 | 854 | 0 | 0 | 200 | 200 | 160 | 6.8 | 28 | 41.9
568 | 959 | 854 | 0 | 0 | 200 | 200 | 160 | 6.8 | 90 | 54.6
569 | 955 | 850 | 0 | 0 | 160 | 240 | 160 | 6.8 | 28 | 38.3
570 | 955 | 850 | 0 | 0 | 160 | 240 | 160 | 6.8 | 90 | 51.8
571 | 951 | 846 | 0 | 0 | 120 | 280 | 160 | 6.8 | 28 | 30.9
572 | 951 | 846 | 0 | 0 | 120 | 280 | 160 | 6.8 | 90 | 43.5
573 | 532 | 915 | 141 | 0 | 563 | 0 | 176 | 0 | 3 | 41.25
574 | 532 | 915 | 141 | 0 | 563 | 0 | 176 | 0 | 7 | 46
575 | 532 | 915 | 141 | 0 | 563 | 0 | 176 | 0 | 28 | 60
576 | 532 | 915 | 141 | 0 | 563 | 0 | 176 | 0 | 56 | 63.75
577 | 532 | 915 | 141 | 0 | 563 | 0 | 176 | 0 | 91 | 70
578 | 530 | 911 | 141 | 35 | 528 | 0 | 176 | 0 | 3 | 37.5
579 | 530 | 911 | 141 | 35 | 528 | 0 | 176 | 0 | 7 | 47
580 | 530 | 911 | 141 | 35 | 528 | 0 | 176 | 0 | 28 | 63
581 | 530 | 911 | 141 | 35 | 528 | 0 | 176 | 0 | 56 | 67.5
582 | 530 | 911 | 141 | 35 | 528 | 0 | 176 | 0 | 91 | 75
583 | 528 | 908 | 141 | 70 | 493 | 0 | 176 | 0 | 3 | 38
584 | 528 | 908 | 141 | 70 | 493 | 0 | 176 | 0 | 7 | 52
585 | 528 | 908 | 141 | 70 | 493 | 0 | 176 | 0 | 28 | 76.5
586 | 528 | 908 | 141 | 70 | 493 | 0 | 176 | 0 | 56 | 77.5
587 | 528 | 908 | 141 | 70 | 493 | 0 | 176 | 0 | 91 | 78.75
588 | 523 | 904 | 141 | 106 | 458 | 0 | 176 | 0 | 3 | 37.5
589 | 523 | 904 | 141 | 106 | 458 | 0 | 176 | 0 | 7 | 52.5
590 | 523 | 904 | 141 | 106 | 458 | 0 | 176 | 0 | 28 | 72
591 | 523 | 904 | 141 | 106 | 458 | 0 | 176 | 0 | 56 | 74.5
592 | 523 | 904 | 141 | 106 | 458 | 0 | 176 | 0 | 91 | 12
593 | 524 | 900 | 141 | 141 | 422 | 0 | 176 | 0 | 3 | 36
594 | 524 | 900 | 141 | 141 | 422 | 0 | 176 | 0 | 7 | 54
595 | 524 | 900 | 141 | 141 | 422 | 0 | 176 | 0 | 28 | 67.5
596 | 524 | 900 | 141 | 141 | 422 | 0 | 176 | 0 | 56 | 72
597 | 524 | 900 | 141 | 141 | 422 | 0 | 176 | 0 | 91 | 73