## DU
No. | Fine Aggregate | Coarse Aggregate | Fly ash | Silica Fume | Cement | Slag | Water | Superplasticizer | Age | Electrical Resistivity
| kg/m3 | kg/m3 | kg/m3 | kg/m3 | kg/m3 | kg/m3 | kg/m3 | kg/m3 | days | k𝝮.cm
1 | 868.5 | 888.2 | 130.3 | 0 | 318.5 | 86.8 | 129.4 | 20.6 | 7 | 10.8
2 | 868.5 | 888.2 | 130.3 | 0 | 318.5 | 86.8 | 129.4 | 20.6 | 28 | 19
3 | 868.5 | 888.2 | 130.3 | 0 | 318.5 | 86.8 | 129.4 | 20.6 | 56 | 28
4 | 868.5 | 888.2 | 130.3 | 0 | 318.5 | 86.8 | 129.4 | 20.6 | 91 | 41.5
5 | 868.5 | 888.2 | 130.3 | 0 | 318.5 | 86.8 | 129.4 | 20.6 | 180 | 60.5
6 | 868.5 | 888.2 | 130.3 | 0 | 318.5 | 86.8 | 129.4 | 20.6 | 350 | 97.5
7 | 868.5 | 888.2 | 130.3 | 0 | 318.5 | 86.8 | 134 | 16 | 3 | 11
8 | 868.5 | 888.2 | 130.3 | 0 | 318.5 | 86.8 | 134 | 16 | 7 | 18
9 | 868.5 | 888.2 | 130.3 | 0 | 318.5 | 86.8 | 134 | 16 | 28 | 35.5
10 | 868.5 | 888.2 | 130.3 | 0 | 318.5 | 86.8 | 134 | 16 | 56 | 48
11 | 868.5 | 888.2 | 130.3 | 0 | 318.5 | 86.8 | 134 | 16 | 91 | 61.5
12 | 868.5 | 888.2 | 130.3 | 0 | 318.5 | 86.8 | 134 | 16 | 180 | 89
13 | 868.5 | 888.2 | 130.3 | 0 | 318.5 | 86.8 | 134 | 16 | 350 | 99
14 | 868.5 | 888.2 | 130.3 | 0 | 318.5 | 86.8 | 127 | 23 | 3 | 6.2
15 | 868.5 | 888.2 | 130.3 | 0 | 318.5 | 86.8 | 127 | 23 | 7 | 24
16 | 868.5 | 888.2 | 130.3 | 0 | 318.5 | 86.8 | 127 | 23 | 28 | 43
17 | 868.5 | 888.2 | 130.3 | 0 | 318.5 | 86.8 | 127 | 23 | 56 | 51.5
18 | 868.5 | 888.2 | 130.3 | 0 | 318.5 | 86.8 | 127 | 23 | 91 | 67.8
19 | 868.5 | 888.2 | 130.3 | 0 | 318.5 | 86.8 | 127 | 23 | 180 | 98.5
20 | 868.5 | 888.2 | 130.3 | 0 | 318.5 | 86.8 | 127 | 23 | 350 | 99
21 | 896.6 | 916.9 | 134.5 | 0 | 244.6 | 89.7 | 130 | 20 | 3 | 6.8
22 | 896.6 | 916.9 | 134.5 | 0 | 244.6 | 89.7 | 130 | 20 | 7 | 9
23 | 896.6 | 916.9 | 134.5 | 0 | 244.6 | 89.7 | 130 | 20 | 28 | 19.3
24 | 896.6 | 916.9 | 134.5 | 0 | 244.6 | 89.7 | 130 | 20 | 56 | 29
25 | 896.6 | 916.9 | 134.5 | 0 | 244.6 | 89.7 | 130 | 20 | 91 | 43
26 | 896.6 | 916.9 | 134.5 | 0 | 244.6 | 89.7 | 130 | 20 | 180 | 67.5
27 | 896.6 | 916.9 | 134.5 | 0 | 244.6 | 89.7 | 130 | 20 | 350 | 99
28 | 896.6 | 916.9 | 134.5 | 0 | 244.6 | 89.7 | 136 | 14 | 3 | 8.6
29 | 896.6 | 916.9 | 134.5 | 0 | 244.6 | 89.7 | 136 | 14 | 7 | 15
30 | 896.6 | 916.9 | 134.5 | 0 | 244.6 | 89.7 | 136 | 14 | 28 | 33.5
31 | 896.6 | 916.9 | 134.5 | 0 | 244.6 | 89.7 | 136 | 14 | 56 | 51
32 | 896.6 | 916.9 | 134.5 | 0 | 244.6 | 89.7 | 136 | 14 | 91 | 65.5
33 | 896.6 | 916.9 | 134.5 | 0 | 244.6 | 89.7 | 136 | 14 | 180 | 97
34 | 896.6 | 916.9 | 134.5 | 0 | 244.6 | 89.7 | 136 | 14 | 350 | 99
35 | 896.6 | 916.9 | 134.5 | 0 | 244.6 | 89.7 | 130 | 20 | 3 | 6.5
36 | 896.6 | 916.9 | 134.5 | 0 | 244.6 | 89.7 | 130 | 20 | 7 | 24.5
37 | 896.6 | 916.9 | 134.5 | 0 | 244.6 | 89.7 | 130 | 20 | 28 | 40
38 | 896.6 | 916.9 | 134.5 | 0 | 244.6 | 89.7 | 130 | 20 | 56 | 53
39 | 896.6 | 916.9 | 134.5 | 0 | 244.6 | 89.7 | 130 | 20 | 91 | 68
40 | 896.6 | 916.9 | 134.5 | 0 | 244.6 | 89.7 | 130 | 20 | 180 | 98
41 | 896.6 | 916.9 | 134.5 | 0 | 244.6 | 89.7 | 130 | 20 | 350 | 99
42 | 918.4 | 939.3 | 137.8 | 0 | 187.1 | 91.8 | 130.5 | 19.5 | 3 | 6.6
43 | 918.4 | 939.3 | 137.8 | 0 | 187.1 | 91.8 | 130.5 | 19.5 | 7 | 8.9
44 | 918.4 | 939.3 | 137.8 | 0 | 187.1 | 91.8 | 130.5 | 19.5 | 28 | 19.6
45 | 918.4 | 939.3 | 137.8 | 0 | 187.1 | 91.8 | 130.5 | 19.5 | 56 | 30
46 | 918.4 | 939.3 | 137.8 | 0 | 187.1 | 91.8 | 130.5 | 19.5 | 91 | 45.5
47 | 918.4 | 939.3 | 137.8 | 0 | 187.1 | 91.8 | 130.5 | 19.5 | 180 | 68.5
48 | 918.4 | 939.3 | 137.8 | 0 | 187.1 | 91.8 | 130.5 | 19.5 | 350 | 99
49 | 918.4 | 939.3 | 137.8 | 0 | 187.1 | 91.8 | 130.5 | 19.5 | 3 | 6.4
50 | 918.4 | 939.3 | 137.8 | 0 | 187.1 | 91.8 | 130.5 | 19.5 | 7 | 22
51 | 918.4 | 939.3 | 137.8 | 0 | 187.1 | 91.8 | 130.5 | 19.5 | 28 | 37.5
52 | 918.4 | 939.3 | 137.8 | 0 | 187.1 | 91.8 | 130.5 | 19.5 | 56 | 52.5
53 | 918.4 | 939.3 | 137.8 | 0 | 187.1 | 91.8 | 130.5 | 19.5 | 91 | 68
54 | 918.4 | 939.3 | 137.8 | 0 | 187.1 | 91.8 | 130.5 | 19.5 | 180 | 99
55 | 918.4 | 939.3 | 137.8 | 0 | 187.1 | 91.8 | 130.5 | 19.5 | 350 | 99
56 | 918.4 | 939.3 | 137.8 | 0 | 187.1 | 91.8 | 130.5 | 19.5 | 3 | 6.5
57 | 918.4 | 939.3 | 137.8 | 0 | 187.1 | 91.8 | 130.5 | 19.5 | 7 | 24.8
58 | 918.4 | 939.3 | 137.8 | 0 | 187.1 | 91.8 | 130.5 | 19.5 | 28 | 41.3
59 | 918.4 | 939.3 | 137.8 | 0 | 187.1 | 91.8 | 130.5 | 19.5 | 56 | 57
60 | 918.4 | 939.3 | 137.8 | 0 | 187.1 | 91.8 | 130.5 | 19.5 | 91 | 74.5
61 | 918.4 | 939.3 | 137.8 | 0 | 187.1 | 91.8 | 130.5 | 19.5 | 180 | 99
62 | 918.4 | 939.3 | 137.8 | 0 | 187.1 | 91.8 | 130.5 | 19.5 | 350 | 99
63 | 935.9 | 957.2 | 140.4 | 0 | 141.1 | 93.6 | 132.6 | 17.4 | 3 | 5
64 | 935.9 | 957.2 | 140.4 | 0 | 141.1 | 93.6 | 132.6 | 17.4 | 7 | 10.5
65 | 935.9 | 957.2 | 140.4 | 0 | 141.1 | 93.6 | 132.6 | 17.4 | 28 | 20
66 | 935.9 | 957.2 | 140.4 | 0 | 141.1 | 93.6 | 132.6 | 17.4 | 56 | 35
67 | 935.9 | 957.2 | 140.4 | 0 | 141.1 | 93.6 | 132.6 | 17.4 | 91 | 49
68 | 935.9 | 957.2 | 140.4 | 0 | 141.1 | 93.6 | 132.6 | 17.4 | 180 | 82.5
69 | 935.9 | 957.2 | 140.4 | 0 | 141.1 | 93.6 | 132.6 | 17.4 | 350 | 99
70 | 935.9 | 957.2 | 140.4 | 0 | 141.1 | 93.6 | 132.6 | 17.4 | 3 | 4.5
71 | 935.9 | 957.2 | 140.4 | 0 | 141.1 | 93.6 | 132.6 | 17.4 | 7 | 20
72 | 935.9 | 957.2 | 140.4 | 0 | 141.1 | 93.6 | 132.6 | 17.4 | 28 | 34
73 | 935.9 | 957.2 | 140.4 | 0 | 141.1 | 93.6 | 132.6 | 17.4 | 56 | 58
74 | 935.9 | 957.2 | 140.4 | 0 | 141.1 | 93.6 | 132.6 | 17.4 | 91 | 80
75 | 935.9 | 957.2 | 140.4 | 0 | 141.1 | 93.6 | 132.6 | 17.4 | 180 | 99
76 | 935.9 | 957.2 | 140.4 | 0 | 141.1 | 93.6 | 132.6 | 17.4 | 350 | 99
77 | 935.9 | 957.2 | 140.4 | 0 | 141.1 | 93.6 | 132.6 | 17.4 | 3 | 4.3
78 | 935.9 | 957.2 | 140.4 | 0 | 141.1 | 93.6 | 132.6 | 17.4 | 7 | 22.5
79 | 935.9 | 957.2 | 140.4 | 0 | 141.1 | 93.6 | 132.6 | 17.4 | 28 | 38
80 | 935.9 | 957.2 | 140.4 | 0 | 141.1 | 93.6 | 132.6 | 17.4 | 56 | 60
81 | 935.9 | 957.2 | 140.4 | 0 | 141.1 | 93.6 | 132.6 | 17.4 | 91 | 80
82 | 935.9 | 957.2 | 140.4 | 0 | 141.1 | 93.6 | 132.6 | 17.4 | 180 | 99
83 | 935.9 | 957.2 | 140.4 | 0 | 141.1 | 93.6 | 132.6 | 17.4 | 350 | 99
84 | 868.5 | 888.2 | 130.3 | 0 | 318.5 | 86.8 | 132 | 18 | 7 | 16
85 | 868.5 | 888.2 | 130.3 | 0 | 318.5 | 86.8 | 132 | 18 | 28 | 30
86 | 868.5 | 888.2 | 130.3 | 0 | 318.5 | 86.8 | 132 | 18 | 56 | 49
87 | 868.5 | 888.2 | 130.3 | 0 | 318.5 | 86.8 | 132 | 18 | 91 | 66
88 | 868.5 | 888.2 | 130.3 | 23.5 | 318.5 | 86.8 | 129.8 | 20.2 | 7 | 16
89 | 868.5 | 888.2 | 130.3 | 23.5 | 318.5 | 86.8 | 129.8 | 20.2 | 28 | 27.5
90 | 868.5 | 888.2 | 130.3 | 23.5 | 318.5 | 86.8 | 129.8 | 20.2 | 56 | 48
91 | 868.5 | 888.2 | 130.3 | 23.5 | 318.5 | 86.8 | 129.8 | 20.2 | 91 | 63
92 | 868.5 | 888.2 | 130.3 | 0 | 318.5 | 86.8 | 136.8 | 13.2 | 7 | 52
93 | 868.5 | 888.2 | 130.3 | 0 | 318.5 | 86.8 | 136.8 | 13.2 | 28 | 69
94 | 868.5 | 888.2 | 130.3 | 0 | 318.5 | 86.8 | 136.8 | 13.2 | 56 | 88
95 | 868.5 | 888.2 | 130.3 | 0 | 318.5 | 86.8 | 136.8 | 13.2 | 91 | 99
96 | 883.2 | 903.2 | 132.5 | 0 | 279.5 | 88.3 | 133 | 17 | 7 | 15
97 | 883.2 | 903.2 | 132.5 | 0 | 279.5 | 88.3 | 133 | 17 | 28 | 28
98 | 883.2 | 903.2 | 132.5 | 0 | 279.5 | 88.3 | 133 | 17 | 56 | 48.5
99 | 883.2 | 903.2 | 132.5 | 0 | 279.5 | 88.3 | 133 | 17 | 91 | 64.5
100 | 883.2 | 903.2 | 132.5 | 0 | 279.5 | 88.3 | 135 | 15 | 7 | 41
101 | 883.2 | 903.2 | 132.5 | 0 | 279.5 | 88.3 | 135 | 15 | 28 | 61
102 | 883.2 | 903.2 | 132.5 | 0 | 279.5 | 88.3 | 135 | 15 | 56 | 76
103 | 883.2 | 903.2 | 132.5 | 0 | 279.5 | 88.3 | 135 | 15 | 91 | 94
104 | 891 | 839 | 305 | 9.74 | 185 | 10.25 | 127 | 16.03 | 3 | 3.55
105 | 891 | 839 | 305 | 9.74 | 185 | 10.25 | 127 | 16.03 | 7 | 7.5
106 | 891 | 839 | 305 | 9.74 | 185 | 10.25 | 127 | 16.03 | 28 | 36.35
107 | 891 | 839 | 305 | 9.74 | 185 | 10.25 | 127 | 16.03 | 56 | 61
108 | 891 | 839 | 305 | 9.74 | 185 | 10.25 | 127 | 16.03 | 90 | 81
109 | 891 | 839 | 305 | 9.74 | 185 | 10.25 | 127 | 16.03 | 150 | 98
110 | 872 | 820 | 299 | 11.26 | 214 | 11.85 | 136 | 13.7 | 3 | 3.7
111 | 872 | 820 | 299 | 11.26 | 214 | 11.85 | 136 | 13.7 | 7 | 8.35
112 | 872 | 820 | 299 | 11.26 | 214 | 11.85 | 136 | 13.7 | 28 | 37.9
113 | 872 | 820 | 299 | 11.26 | 214 | 11.85 | 136 | 13.7 | 56 | 63.5
114 | 872 | 820 | 299 | 11.26 | 214 | 11.85 | 136 | 13.7 | 90 | 85
115 | 872 | 820 | 299 | 11.26 | 214 | 11.85 | 136 | 13.7 | 150 | 95
116 | 852 | 802 | 292 | 12.78 | 243 | 13.45 | 145 | 11.68 | 3 | 4.45
117 | 852 | 802 | 292 | 12.78 | 243 | 13.45 | 145 | 11.68 | 7 | 9
118 | 852 | 802 | 292 | 12.78 | 243 | 13.45 | 145 | 11.68 | 28 | 40.55
119 | 852 | 802 | 292 | 12.78 | 243 | 13.45 | 145 | 11.68 | 56 | 60.5
120 | 852 | 802 | 292 | 12.78 | 243 | 13.45 | 145 | 11.68 | 90 | 76
121 | 852 | 802 | 292 | 12.78 | 243 | 13.45 | 145 | 11.68 | 150 | 83
122 | 891 | 839 | 305 | 8.96 | 170 | 9.43 | 139 | 9.31 | 3 | 3.54
123 | 891 | 839 | 305 | 8.96 | 170 | 9.43 | 139 | 9.31 | 7 | 5.93
124 | 891 | 839 | 305 | 8.96 | 170 | 9.43 | 139 | 9.31 | 28 | 25.2
125 | 891 | 839 | 305 | 8.96 | 170 | 9.43 | 139 | 9.31 | 56 | 42
126 | 891 | 839 | 305 | 8.96 | 170 | 9.43 | 139 | 9.31 | 90 | 53.5
127 | 891 | 839 | 305 | 8.96 | 170 | 9.43 | 139 | 9.31 | 150 | 68
128 | 891 | 839 | 305 | 8.23 | 156 | 8.67 | 146 | 6.77 | 3 | 3.15
129 | 891 | 839 | 305 | 8.23 | 156 | 8.67 | 146 | 6.77 | 7 | 5.2
130 | 891 | 839 | 305 | 8.23 | 156 | 8.67 | 146 | 6.77 | 28 | 20
131 | 891 | 839 | 305 | 8.23 | 156 | 8.67 | 146 | 6.77 | 56 | 31.5
132 | 891 | 839 | 305 | 8.23 | 156 | 8.67 | 146 | 6.77 | 90 | 42.5
133 | 891 | 839 | 305 | 8.23 | 156 | 8.67 | 146 | 6.77 | 150 | 59
134 | 891 | 839 | 305 | 8.23 | 156 | 8.67 | 146 | 6.77 | 3 | 2.75
135 | 891 | 839 | 305 | 8.23 | 156 | 8.67 | 146 | 6.77 | 7 | 4.2
136 | 891 | 839 | 305 | 8.23 | 156 | 8.67 | 146 | 6.77 | 28 | 15.6
137 | 891 | 839 | 305 | 8.23 | 156 | 8.67 | 146 | 6.77 | 56 | 24.5
138 | 891 | 839 | 305 | 8.23 | 156 | 8.67 | 146 | 6.77 | 90 | 38
139 | 891 | 839 | 305 | 8.23 | 156 | 8.67 | 146 | 6.77 | 150 | 53
140 | 891 | 839 | 305 | 8.23 | 156 | 8.67 | 146 | 6.77 | 3 | 2.7
141 | 891 | 839 | 305 | 8.23 | 156 | 8.67 | 146 | 6.77 | 7 | 4.65
142 | 891 | 839 | 305 | 8.23 | 156 | 8.67 | 146 | 6.77 | 28 | 10
143 | 891 | 839 | 305 | 8.23 | 156 | 8.67 | 146 | 6.77 | 56 | 14.5
144 | 891 | 839 | 305 | 8.23 | 156 | 8.67 | 146 | 6.77 | 90 | 23
145 | 891 | 839 | 305 | 8.23 | 156 | 8.67 | 146 | 6.77 | 150 | 42
146 | 941 | 869 | 0 | 20 | 380 | 0 | 180 | 0 | 28 | 12
147 | 941 | 869 | 0 | 20 | 380 | 0 | 180 | 0 | 90 | 13.8
148 | 937 | 865 | 0 | 40 | 360 | 0 | 180 | 0 | 28 | 13.4
149 | 937 | 865 | 0 | 40 | 360 | 0 | 180 | 0 | 90 | 18
150 | 935 | 863 | 40 | 20 | 340 | 0 | 180 | 0 | 28 | 9.5
151 | 935 | 863 | 40 | 20 | 340 | 0 | 180 | 0 | 90 | 11
152 | 932 | 861 | 80 | 20 | 280 | 0 | 180 | 0 | 28 | 9
153 | 932 | 861 | 80 | 20 | 280 | 0 | 180 | 0 | 90 | 12
154 | 930 | 858 | 120 | 20 | 260 | 0 | 180 | 0 | 28 | 8
155 | 930 | 858 | 120 | 20 | 260 | 0 | 180 | 0 | 90 | 13.5
156 | 874 | 874 | 0 | 10.5 | 409.5 | 0 | 159.6 | 2.016 | 28 | 6.3
157 | 872 | 872 | 0 | 21 | 399 | 0 | 159.6 | 2.142 | 28 | 9.2
158 | 870 | 870 | 0 | 31.5 | 388.5 | 0 | 159.6 | 2.268 | 28 | 10.67
159 | 869 | 869 | 0 | 42 | 378 | 0 | 159.6 | 2.352 | 28 | 14.67
160 | 988 | 766 | 161 | 0 | 318 | 16.7 | 140 | 18.4 | 3 | 4.21
161 | 988 | 766 | 161 | 0 | 318 | 16.7 | 140 | 18.4 | 7 | 6.29
162 | 988 | 766 | 161 | 0 | 318 | 16.7 | 140 | 18.4 | 28 | 14.35
163 | 988 | 766 | 161 | 0 | 318 | 16.7 | 140 | 18.4 | 56 | 21.9
164 | 988 | 766 | 161 | 0 | 318 | 16.7 | 140 | 18.4 | 90 | 34.44
165 | 929 | 720 | 151 | 0 | 388 | 20.4 | 164 | 15.4 | 3 | 4.19
166 | 929 | 720 | 151 | 0 | 388 | 20.4 | 164 | 15.4 | 7 | 5.97
167 | 929 | 720 | 151 | 0 | 388 | 20.4 | 164 | 15.4 | 28 | 12.2
168 | 929 | 720 | 151 | 0 | 388 | 20.4 | 164 | 15.4 | 56 | 18.79
169 | 929 | 720 | 151 | 0 | 388 | 20.4 | 164 | 15.4 | 90 | 29.68
170 | 869 | 674 | 141 | 0 | 459 | 24.1 | 188 | 11.7 | 3 | 4.14
171 | 869 | 674 | 141 | 0 | 459 | 24.1 | 188 | 11.7 | 7 | 6.17
172 | 869 | 674 | 141 | 0 | 459 | 24.1 | 188 | 11.7 | 28 | 10.83
173 | 869 | 674 | 141 | 0 | 459 | 24.1 | 188 | 11.7 | 56 | 15.16
174 | 869 | 674 | 141 | 0 | 459 | 24.1 | 188 | 11.7 | 90 | 24.55
175 | 810 | 628 | 132 | 0 | 529 | 27.9 | 213 | 7.2 | 3 | 4.47
176 | 810 | 628 | 132 | 0 | 529 | 27.9 | 213 | 7.2 | 7 | 6.57
177 | 810 | 628 | 132 | 0 | 529 | 27.9 | 213 | 7.2 | 28 | 10.21
178 | 810 | 628 | 132 | 0 | 529 | 27.9 | 213 | 7.2 | 56 | 14.07
179 | 810 | 628 | 132 | 0 | 529 | 27.9 | 213 | 7.2 | 90 | 19.95
180 | 750 | 581 | 122 | 0 | 599 | 31.6 | 237 | 3.9 | 3 | 4.46
181 | 750 | 581 | 122 | 0 | 599 | 31.6 | 237 | 3.9 | 7 | 6.48
182 | 750 | 581 | 122 | 0 | 599 | 31.6 | 237 | 3.9 | 28 | 8.72
183 | 750 | 581 | 122 | 0 | 599 | 31.6 | 237 | 3.9 | 56 | 11.47
184 | 750 | 581 | 122 | 0 | 599 | 31.6 | 237 | 3.9 | 90 | 15.36
185 | 1096 | 829 | 204 | 0 | 201 | 10.6 | 140 | 18.4 | 3 | 7.8
186 | 1096 | 829 | 204 | 0 | 201 | 10.6 | 140 | 18.4 | 7 | 10.21
187 | 1096 | 829 | 204 | 0 | 201 | 10.6 | 140 | 18.4 | 28 | 20.21
188 | 1096 | 829 | 204 | 0 | 201 | 10.6 | 140 | 18.4 | 56 | 36.5
189 | 1096 | 829 | 204 | 0 | 201 | 10.6 | 140 | 18.4 | 90 | 48.38
190 | 1055 | 798 | 196 | 0 | 253 | 13.3 | 164 | 15.4 | 3 | 5.4
191 | 1055 | 798 | 196 | 0 | 253 | 13.3 | 164 | 15.4 | 7 | 9.81
192 | 1055 | 798 | 196 | 0 | 253 | 13.3 | 164 | 15.4 | 28 | 16.08
193 | 1055 | 798 | 196 | 0 | 253 | 13.3 | 164 | 15.4 | 56 | 30.96
194 | 1055 | 798 | 196 | 0 | 253 | 13.3 | 164 | 15.4 | 90 | 43.15
195 | 1314 | 767 | 188 | 0 | 305 | 16 | 188 | 11.7 | 3 | 5.72
196 | 1314 | 767 | 188 | 0 | 305 | 16 | 188 | 11.7 | 7 | 9.67
197 | 1314 | 767 | 188 | 0 | 305 | 16 | 188 | 11.7 | 28 | 15.26
198 | 1314 | 767 | 188 | 0 | 305 | 16 | 188 | 11.7 | 56 | 23.56
199 | 1314 | 767 | 188 | 0 | 305 | 16 | 188 | 11.7 | 90 | 40.09
200 | 973 | 736 | 181 | 0 | 357 | 18.8 | 213 | 7.2 | 3 | 5.63
201 | 973 | 736 | 181 | 0 | 357 | 18.8 | 213 | 7.2 | 7 | 8.73
202 | 973 | 736 | 181 | 0 | 357 | 18.8 | 213 | 7.2 | 28 | 14.86
203 | 973 | 736 | 181 | 0 | 357 | 18.8 | 213 | 7.2 | 56 | 21.74
204 | 973 | 736 | 181 | 0 | 357 | 18.8 | 213 | 7.2 | 90 | 37.75
205 | 932 | 705 | 173 | 0 | 409 | 21.5 | 237 | 3.9 | 3 | 5.84
206 | 932 | 705 | 173 | 0 | 409 | 21.5 | 237 | 3.9 | 7 | 8.32
207 | 932 | 705 | 173 | 0 | 409 | 21.5 | 237 | 3.9 | 28 | 14.53
208 | 932 | 705 | 173 | 0 | 409 | 21.5 | 237 | 3.9 | 56 | 19.91
209 | 932 | 705 | 173 | 0 | 409 | 21.5 | 237 | 3.9 | 90 | 34.82
210 | 1096 | 829 | 204 | 0 | 176 | 9.3 | 79 | 45.4 | 3 | 5.27
211 | 1096 | 829 | 204 | 0 | 176 | 9.3 | 79 | 45.4 | 7 | 8.09
212 | 1096 | 829 | 204 | 0 | 176 | 9.3 | 79 | 45.4 | 28 | 20.22
213 | 1096 | 829 | 204 | 0 | 176 | 9.3 | 79 | 45.4 | 56 | 31.51
214 | 1096 | 829 | 204 | 0 | 176 | 9.3 | 79 | 45.4 | 90 | 41.43
215 | 1055 | 798 | 196 | 0 | 225 | 11.9 | 110 | 28.3 | 3 | 4.9
216 | 1055 | 798 | 196 | 0 | 225 | 11.9 | 110 | 28.3 | 7 | 7.82
217 | 1055 | 798 | 196 | 0 | 225 | 11.9 | 110 | 28.3 | 28 | 16.19
218 | 1055 | 798 | 196 | 0 | 225 | 11.9 | 110 | 28.3 | 56 | 25.93
219 | 1055 | 798 | 196 | 0 | 225 | 11.9 | 110 | 28.3 | 90 | 40.99
220 | 1014 | 767 | 188 | 0 | 274 | 14.4 | 131 | 21.3 | 3 | 4.59
221 | 1014 | 767 | 188 | 0 | 274 | 14.4 | 131 | 21.3 | 7 | 6.89
222 | 1014 | 767 | 188 | 0 | 274 | 14.4 | 131 | 21.3 | 28 | 14.79
223 | 1014 | 767 | 188 | 0 | 274 | 14.4 | 131 | 21.3 | 56 | 23.15
224 | 1014 | 767 | 188 | 0 | 274 | 14.4 | 131 | 21.3 | 90 | 38.14
225 | 973 | 736 | 181 | 0 | 324 | 17 | 152 | 15.1 | 3 | 4.7
226 | 973 | 736 | 181 | 0 | 324 | 17 | 152 | 15.1 | 7 | 7.54
227 | 973 | 736 | 181 | 0 | 324 | 17 | 152 | 15.1 | 28 | 12.7
228 | 973 | 736 | 181 | 0 | 324 | 17 | 152 | 15.1 | 56 | 19.07
229 | 973 | 736 | 181 | 0 | 324 | 17 | 152 | 15.1 | 90 | 28.8
230 | 932 | 705 | 173 | 0 | 373 | 19.6 | 167 | 13.6 | 3 | 4.28
231 | 932 | 705 | 173 | 0 | 373 | 19.6 | 167 | 13.6 | 7 | 6.72
232 | 932 | 705 | 173 | 0 | 373 | 19.6 | 167 | 13.6 | 28 | 10.43
233 | 932 | 705 | 173 | 0 | 373 | 19.6 | 167 | 13.6 | 56 | 14.75
234 | 932 | 705 | 173 | 0 | 373 | 19.6 | 167 | 13.6 | 90 | 23.3
235 | 793 | 1127 | 156 | 0 | 229 | 12 | 89 | 38.4 | 3 | 6.17
236 | 793 | 1127 | 156 | 0 | 229 | 12 | 89 | 38.4 | 7 | 8.53
237 | 793 | 1127 | 156 | 0 | 229 | 12 | 89 | 38.4 | 28 | 19.15
238 | 793 | 1127 | 156 | 0 | 229 | 12 | 89 | 38.4 | 56 | 30.22
239 | 793 | 1127 | 156 | 0 | 229 | 12 | 89 | 38.4 | 90 | 37.07
240 | 759 | 1079 | 150 | 0 | 282 | 14.9 | 111 | 31.7 | 3 | 6.19
241 | 759 | 1079 | 150 | 0 | 282 | 14.9 | 111 | 31.7 | 7 | 8
242 | 759 | 1079 | 150 | 0 | 282 | 14.9 | 111 | 31.7 | 28 | 16.49
243 | 759 | 1079 | 150 | 0 | 282 | 14.9 | 111 | 31.7 | 56 | 26.24
244 | 759 | 1079 | 150 | 0 | 282 | 14.9 | 111 | 31.7 | 90 | 33.37
245 | 725 | 1031 | 143 | 0 | 336 | 17.7 | 141 | 18.3 | 3 | 6.09
246 | 725 | 1031 | 143 | 0 | 336 | 17.7 | 141 | 18.3 | 7 | 7.62
247 | 725 | 1031 | 143 | 0 | 336 | 17.7 | 141 | 18.3 | 28 | 14.5
248 | 725 | 1031 | 143 | 0 | 336 | 17.7 | 141 | 18.3 | 56 | 21.86
249 | 725 | 1031 | 143 | 0 | 336 | 17.7 | 141 | 18.3 | 90 | 28.55
250 | 691 | 983 | 136 | 0 | 390 | 20.5 | 163 | 12 | 3 | 4.18
251 | 691 | 983 | 136 | 0 | 390 | 20.5 | 163 | 12 | 7 | 6.71
252 | 691 | 983 | 136 | 0 | 390 | 20.5 | 163 | 12 | 28 | 10.81
253 | 691 | 983 | 136 | 0 | 390 | 20.5 | 163 | 12 | 56 | 15.26
254 | 691 | 983 | 136 | 0 | 390 | 20.5 | 163 | 12 | 90 | 21.33
255 | 658 | 935 | 130 | 0 | 443 | 23.3 | 184 | 6.7 | 3 | 4.1
256 | 658 | 935 | 130 | 0 | 443 | 23.3 | 184 | 6.7 | 7 | 6.44
257 | 658 | 935 | 130 | 0 | 443 | 23.3 | 184 | 6.7 | 28 | 10.51
258 | 658 | 935 | 130 | 0 | 443 | 23.3 | 184 | 6.7 | 56 | 14.76
259 | 658 | 935 | 130 | 0 | 443 | 23.3 | 184 | 6.7 | 90 | 19.99
260 | 790 | 1150 | 0 | 32 | 368 | 0 | 120 | 0 | 28 | 19.224
261 | 730 | 1050 | 0 | 32 | 384 | 0 | 120 | 0 | 28 | 9.373
262 | 740 | 1050 | 0 | 16 | 384 | 0 | 120 | 0 | 28 | 6.238
263 | 675 | 950 | 0 | 32 | 368 | 0 | 120 | 0 | 28 | 8.156