## Slump
No. | Fine Aggregate | Coarse Aggregate | Fly ash | Silica Fume | Cement | Slag | Water | Superplasticizer | Slump
| kg/m3 | kg/m3 | kg/m3 | kg/m3 | kg/m3 | kg/m3 | kg/m3 | kg/m3 | cm
1 | 677 | 1230 | 0 | 0 | 440 | 0 | 167 | 8.8 | 11
2 | 621 | 1232 | 132 | 0 | 308 | 0 | 167 | 8.8 | 12.3
3 | 613 | 1270 | 88 | 22 | 308 | 22 | 167 | 8.8 | 13.6
4 | 613 | 1270 | 66 | 33 | 308 | 33 | 167 | 8.8 | 13.5
5 | 647 | 1177 | 220 | 0 | 220 | 0 | 167 | 8.8 | 14
6 | 603 | 1270 | 132 | 44 | 220 | 44 | 167 | 8.8 | 15.5
7 | 603 | 1270 | 88 | 66 | 220 | 66 | 167 | 8.8 | 14.8
8 | 603 | 1270 | 66 | 88 | 220 | 66 | 167 | 8.8 | 14.2
9 | 662 | 993 | 0 | 0 | 485 | 0 | 208 | 0 | 5.8
10 | 868.5 | 888.2 | 130.3 | 0 | 318.5 | 86.8 | 129.4 | 20.6 | 25
11 | 868.5 | 888.2 | 130.3 | 0 | 318.5 | 86.8 | 134 | 16 | 24.5
12 | 868.5 | 888.2 | 130.3 | 0 | 318.5 | 86.8 | 127 | 23 | 24
13 | 896.6 | 916.9 | 134.5 | 0 | 244.6 | 89.7 | 130 | 20 | 27.5
14 | 896.6 | 916.9 | 134.5 | 0 | 244.6 | 89.7 | 136 | 14 | 25
15 | 896.6 | 916.9 | 134.5 | 0 | 244.6 | 89.7 | 130 | 20 | 28
16 | 918.4 | 939.3 | 137.8 | 0 | 187.1 | 91.8 | 130.5 | 19.5 | 24.5
17 | 918.4 | 939.3 | 137.8 | 0 | 187.1 | 91.8 | 130.5 | 19.5 | 26.5
18 | 918.4 | 939.3 | 137.8 | 0 | 187.1 | 91.8 | 130.5 | 19.5 | 26
19 | 935.9 | 957.2 | 140.4 | 0 | 141.1 | 93.6 | 132.6 | 17.4 | 25.5
20 | 935.9 | 957.2 | 140.4 | 0 | 141.1 | 93.6 | 132.6 | 17.4 | 25.5
21 | 935.9 | 957.2 | 140.4 | 0 | 141.1 | 93.6 | 132.6 | 17.4 | 24
22 | 868.5 | 888.2 | 130.3 | 0 | 318.5 | 86.8 | 132 | 18 | 19
23 | 868.5 | 888.2 | 130.3 | 23.5 | 318.5 | 86.8 | 129.8 | 20.2 | 22
24 | 868.5 | 888.2 | 130.3 | 0 | 318.5 | 86.8 | 136.8 | 13.2 | 15
25 | 883.2 | 903.2 | 132.5 | 0 | 279.5 | 88.3 | 133 | 17 | 14.5
26 | 883.2 | 903.2 | 132.5 | 0 | 279.5 | 88.3 | 135 | 15 | 15.5
27 | 891 | 839 | 305 | 9.74 | 185 | 10.25 | 127 | 16.03 | 26
28 | 872 | 820 | 299 | 11.26 | 214 | 11.85 | 136 | 13.7 | 27
29 | 852 | 802 | 292 | 12.78 | 243 | 13.45 | 145 | 11.68 | 26
30 | 891 | 839 | 305 | 8.96 | 170 | 9.43 | 139 | 9.31 | 26.5
31 | 891 | 839 | 305 | 8.23 | 156 | 8.67 | 146 | 6.77 | 26.5
32 | 891 | 839 | 305 | 7.85 | 143 | 7.94 | 152 | 6.45 | 26
33 | 891 | 839 | 305 | 5.72 | 109 | 6.02 | 166 | 3.84 | 22
34 | 883 | 951 | 0 | 0 | 348 | 0 | 209 | 0 | 9
35 | 883 | 952 | 0 | 0 | 175 | 175 | 210 | 0 | 13
36 | 872 | 940 | 176 | 0 | 176 | 0 | 211 | 0 | 14
37 | 881 | 951 | 88 | 0 | 176 | 88 | 211 | 0 | 14
38 | 877 | 946 | 0 | 0 | 450 | 0 | 167 | 4.4 | 8
39 | 876 | 945 | 0 | 0 | 222 | 222 | 168 | 4.5 | 15
40 | 855 | 921 | 221 | 0 | 221 | 0 | 167 | 3.4 | 11
41 | 865 | 933 | 111 | 0 | 222 | 111 | 168 | 4.7 | 16
42 | 568.7 | 1164.42 | 0 | 0 | 390 | 0 | 185 | 0 | 9
43 | 568.7 | 1164.42 | 0 | 19.5 | 370.5 | 0 | 185 | 0 | 8.5
44 | 568.7 | 1164.42 | 0 | 39 | 351 | 0 | 185 | 0 | 8
45 | 596 | 1136 | 146 | 0 | 438 | 0 | 187 | 11.7 | 9.5
46 | 596 | 1194 | 146 | 0 | 438 | 0 | 187 | 11.7 | 8.9
47 | 568.7 | 1164.12 | 0 | 0 | 390 | 0 | 185 | 0 | 9
48 | 568.7 | 1164.12 | 39 | 0 | 351 | 0 | 185 | 0 | 8.5
49 | 568.7 | 1164.12 | 78 | 0 | 312 | 0 | 185 | 0 | 8
50 | 568.7 | 1164.12 | 117 | 0 | 273 | 0 | 185 | 0 | 8
51 | 830 | 1000 | 0 | 0 | 328 | 0 | 177 | 0 | 7
52 | 810 | 975 | 112 | 0 | 261 | 0 | 180 | 0 | 8
53 | 815 | 980 | 112 | 0 | 261 | 0 | 172 | 0 | 9
54 | 820 | 980 | 112 | 0 | 261 | 0 | 163 | 0 | 7
55 | 800 | 970 | 0 | 0 | 362 | 0 | 175 | 0 | 5
56 | 780 | 940 | 123 | 0 | 288 | 0 | 169 | 0 | 7
57 | 785 | 945 | 123 | 0 | 288 | 0 | 172 | 0 | 7.5
58 | 790 | 950 | 123 | 0 | 288 | 0 | 172 | 0 | 6.5
59 | 600 | 970 | 0 | 0 | 611 | 0 | 146 | 12.2 | 10
60 | 555 | 895 | 208 | 0 | 486 | 0 | 162 | 13.9 | 10
61 | 565 | 905 | 208 | 0 | 486 | 0 | 153 | 13.9 | 10
62 | 570 | 915 | 208 | 0 | 486 | 0 | 142 | 13.9 | 5
63 | 740 | 1185 | 0 | 0 | 355 | 0 | 145.5 | 5.11 | 14
64 | 661 | 1185 | 132 | 0 | 308 | 0 | 141 | 4.77 | 17
65 | 665 | 1185 | 176 | 0 | 264 | 0 | 136.5 | 4.75 | 18.5
66 | 594 | 1185 | 0 | 0 | 517 | 0 | 150 | 6.77 | 15
67 | 570 | 1185 | 155 | 0 | 362 | 0 | 150 | 4.8 | 17.5
68 | 561 | 1185 | 207 | 0 | 311 | 0 | 150 | 4.24 | 16
69 | 655 | 1165 | 0 | 0 | 372 | 0 | 186 | 0 | 13
70 | 655 | 1165 | 0 | 0 | 280 | 92 | 186 | 0 | 14
71 | 655 | 1165 | 0 | 0 | 186 | 186 | 186 | 0 | 16.5
72 | 655 | 1165 | 92 | 0 | 280 | 0 | 186 | 0 | 21.5
73 | 681 | 1209 | 216 | 0 | 156 | 0 | 130 | 3.6 | 12
74 | 655 | 1165 | 0 | 37.2 | 335 | 0 | 186 | 0 | 6.5
75 | 777 | 988 | 0 | 0 | 280 | 0 | 202 | 0 | 16
76 | 788 | 1003 | 56 | 0 | 224 | 0 | 185 | 0.5 | 17
77 | 802 | 1041 | 112 | 0 | 168 | 0 | 157 | 2.1 | 18
78 | 801 | 1106 | 168 | 0 | 112 | 0 | 124 | 3.9 | 21
79 | 737 | 977 | 0 | 0 | 340 | 0 | 203 | 0.4 | 22
80 | 743 | 985 | 68 | 0 | 272 | 0 | 188 | 0.8 | 21
81 | 752 | 1017 | 136 | 0 | 204 | 0 | 163 | 1.7 | 16
82 | 756 | 1089 | 204 | 0 | 136 | 0 | 124 | 3.3 | 23
83 | 737 | 977 | 0 | 0 | 340 | 0 | 203 | 0.4 | 22
84 | 743 | 985 | 68 | 0 | 272 | 0 | 188 | 1.5 | 21
85 | 752 | 1017 | 136 | 0 | 204 | 0 | 163 | 2.7 | 23
86 | 756 | 1089 | 204 | 0 | 136 | 0 | 124 | 5 | 22
87 | 641.3 | 960.8 | 0 | 65 | 430 | 0 | 195.5 | 5.8 | 20
88 | 670.3 | 1024.9 | 0 | 67.2 | 367.1 | 0 | 180.5 | 4.4 | 19
89 | 675.4 | 1018.5 | 0 | 63.7 | 385.8 | 0 | 173.6 | 6.9 | 19.5
90 | 684.9 | 1024.1 | 0 | 64 | 384.7 | 0 | 174 | 8.4 | 18.5
91 | 682.1 | 1020.4 | 0 | 64.3 | 380 | 0 | 178 | 3.8 | 18
92 | 682.6 | 1020.7 | 0 | 64.3 | 379.8 | 0 | 177.9 | 4.1 | 19.5
93 | 685.5 | 1020.8 | 0 | 64.6 | 376.2 | 0 | 177.8 | 4 | 19
94 | 658.1 | 1038.2 | 0 | 67.3 | 391.9 | 0 | 170.9 | 5.8 | 19.5
95 | 664.7 | 1027.1 | 0 | 62.9 | 408.4 | 0 | 165.6 | 9 | 19.5
96 | 670.8 | 1040.6 | 0 | 64.1 | 407.7 | 0 | 165.7 | 10.4 | 18.5
97 | 664.2 | 1032.9 | 0 | 64.2 | 402.1 | 0 | 168.3 | 5.7 | 19.5
98 | 665.5 | 1034.9 | 0 | 64.2 | 402 | 0 | 168.2 | 4.9 | 22
99 | 666.3 | 1034.4 | 0 | 64.3 | 400.5 | 0 | 167.5 | 5.9 | 21
100 | 660 | 989 | 0 | 60 | 455 | 0 | 167.4 | 10.2 | 20.5
101 | 644.1 | 1049.8 | 0 | 67.1 | 418.3 | 0 | 161.8 | 7.8 | 20
102 | 653.3 | 1033.5 | 0 | 62 | 430.6 | 0 | 158.5 | 11.5 | 22
103 | 657 | 1055.1 | 0 | 64 | 430.4 | 0 | 158.3 | 12.6 | 20
104 | 653.2 | 1042.3 | 0 | 63.9 | 423.8 | 0 | 159.7 | 8.3 | 20.5
105 | 654.7 | 1044.6 | 0 | 63.9 | 423.8 | 0 | 159.7 | 7.2 | 22
106 | 665 | 997 | 0 | 60 | 470 | 0 | 156.4 | 11.6 | 22.5
107 | 627.2 | 1057.7 | 0 | 66.7 | 446.5 | 0 | 153.1 | 10.5 | 21
108 | 642.8 | 1040.5 | 0 | 60.9 | 452.6 | 0 | 152 | 14.2 | 22
109 | 643.4 | 1067.7 | 0 | 63.7 | 453.1 | 0 | 151.6 | 12.6 | 20.5
110 | 641.6 | 1049.2 | 0 | 63.4 | 445.7 | 0 | 151.9 | 11.2 | 22.5
111 | 643.2 | 1052 | 0 | 63.4 | 445.8 | 0 | 151.9 | 9.8 | 23
112 | 642.2 | 1047.2 | 0 | 63.2 | 443.4 | 0 | 152 | 12.7 | 22
113 | 669 | 1002 | 0 | 60 | 480 | 0 | 145.8 | 15.6 | 21
114 | 608.6 | 1063.5 | 0 | 66 | 476.7 | 0 | 144.9 | 14.5 | 21.5
115 | 630.3 | 1043.5 | 0 | 59.6 | 474.7 | 0 | 146.1 | 17.7 | 22.3
116 | 629.7 | 1078.8 | 0 | 63.3 | 476 | 0 | 145.4 | 15.6 | 20.5
117 | 627.2 | 1050.5 | 0 | 62.7 | 467.8 | 0 | 144.7 | 16.7 | 23
118 | 631.6 | 1058.2 | 0 | 62.6 | 468.1 | 0 | 144.8 | 12.3 | 23.5
119 | 629.2 | 1050.2 | 0 | 62.4 | 465 | 0 | 145.3 | 16.9 | 23
120 | 588.4 | 1066.9 | 0 | 64.9 | 508.8 | 0 | 137.2 | 19.5 | 24.5
121 | 616.9 | 1044.7 | 0 | 58.1 | 497.1 | 0 | 140.6 | 22.4 | 21.5
122 | 615.8 | 1088.5 | 0 | 62.8 | 499.3 | 0 | 139.6 | 19.2 | 20
123 | 614.1 | 1053 | 0 | 61.9 | 490.5 | 0 | 138 | 20.7 | 22.5
124 | 615.1 | 1055.2 | 0 | 62 | 491 | 0 | 138.1 | 19.6 | 25
125 | 612.5 | 1045.7 | 0 | 61.4 | 487.1 | 0 | 139 | 24.8 | 23
126 | 773 | 1044 | 0 | 0 | 511 | 0 | 143 | 5.11 | 9.5
127 | 773 | 1044 | 0 | 25.55 | 486 | 0 | 143 | 5.11 | 8.2
128 | 773 | 1044 | 0 | 51.1 | 461 | 0 | 143 | 5.11 | 7.7
129 | 773 | 1044 | 0 | 76.65 | 436 | 0 | 143 | 5.11 | 7.1
130 | 773 | 1044 | 0 | 102.2 | 411 | 0 | 143 | 5.11 | 6.4
131 | 773 | 1044 | 0 | 127.75 | 386 | 0 | 143 | 5.11 | 5.8
132 | 551 | 1118 | 86 | 0 | 427 | 0 | 218 | 0 | 11
133 | 713.21 | 1104.2 | 0 | 0 | 425.73 | 0 | 191.58 | 0 | 9.5
134 | 713.21 | 1104.2 | 0 | 12.77 | 412.95 | 0 | 191.58 | 0 | 9.5
135 | 713.21 | 1104.2 | 0 | 25.54 | 400.18 | 0 | 191.58 | 0 | 9
136 | 713.21 | 1104.2 | 0 | 42.57 | 383.15 | 0 | 191.58 | 0 | 8
137 | 713.21 | 1104.2 | 0 | 51.08 | 374.64 | 0 | 191.58 | 0 | 7.5
138 | 821 | 1095 | 0 | 0 | 383 | 0 | 147.35 | 0.5 | 10.7
139 | 680 | 904 | 105 | 0 | 273 | 82 | 210 | 9 | 23
140 | 658 | 923 | 144 | 0 | 154 | 112 | 220 | 10 | 20
141 | 829 | 860 | 115 | 0 | 147 | 89 | 202 | 9 | 23
142 | 853 | 750 | 227 | 0 | 145 | 0 | 240 | 6 | 14.5
143 | 892 | 785 | 237 | 0 | 152 | 0 | 204 | 6 | 15.5
144 | 722 | 895 | 140 | 0 | 304 | 0 | 214 | 6 | 19
145 | 883 | 751 | 136 | 0 | 145 | 106 | 208 | 10 | 24.5
146 | 902 | 768 | 139 | 0 | 148 | 109 | 193 | 7 | 23.75
147 | 836 | 735 | 167 | 0 | 142 | 130 | 215 | 6 | 25.5
148 | 691 | 959 | 0 | 0 | 354 | 0 | 234 | 6 | 17
149 | 730 | 1013 | 0 | 0 | 374 | 0 | 190 | 7 | 14.5
150 | 720 | 953 | 149 | 0 | 159 | 116 | 175 | 15 | 23.5
151 | 684 | 1002 | 239 | 0 | 153 | 0 | 200 | 6 | 12
152 | 766 | 750 | 136 | 0 | 295 | 106 | 206 | 11 | 25
153 | 804 | 914 | 143 | 0 | 310 | 0 | 168 | 10 | 20.5
154 | 685 | 932 | 0 | 0 | 296 | 97 | 219 | 9 | 15
155 | 705 | 959 | 0 | 0 | 305 | 100 | 196 | 10 | 20
156 | 804 | 787 | 143 | 0 | 310 | 0 | 218 | 10 | 13
157 | 749 | 961 | 0 | 0 | 146 | 178 | 192 | 11 | 18
158 | 775 | 871 | 164 | 0 | 140 | 128 | 183 | 12 | 23.75
159 | 686 | 783 | 142 | 0 | 308 | 111 | 217 | 10 | 25
160 | 650 | 871 | 136 | 0 | 295 | 106 | 208 | 6 | 26.5
161 | 655 | 878 | 137 | 0 | 298 | 107 | 201 | 6 | 16
162 | 757 | 851 | 161 | 0 | 314 | 0 | 207 | 6 | 21.5
163 | 774 | 870 | 164 | 0 | 321 | 0 | 190 | 5 | 24
164 | 721 | 785 | 178 | 0 | 349 | 0 | 230 | 6 | 20
165 | 757 | 824 | 187 | 0 | 366 | 0 | 191 | 7 | 24.75
166 | 827 | 759 | 115 | 0 | 274 | 89 | 202 | 9 | 26.5
167 | 757 | 708 | 214 | 0 | 137 | 167 | 226 | 6 | 27.5
168 | 790 | 810 | 127 | 0 | 275 | 99 | 184 | 13 | 25.75
169 | 821 | 835 | 97 | 0 | 252 | 76 | 194 | 8 | 23
170 | 729 | 1023 | 0 | 0 | 165 | 150 | 182 | 12 | 14.5
171 | 706 | 1035 | 246 | 0 | 158 | 0 | 174 | 7 | 19
172 | 698 | 1022 | 243 | 0 | 156 | 0 | 180 | 11 | 21
173 | 683 | 797 | 181 | 0 | 154 | 141 | 234 | 11 | 23
174 | 710 | 829 | 188 | 0 | 160 | 146 | 203 | 11 | 13
175 | 797 | 859 | 0 | 0 | 291 | 105 | 205 | 6 | 24
176 | 737 | 861 | 0 | 0 | 318 | 126 | 210 | 6 | 17.5
177 | 679 | 883 | 118 | 0 | 280 | 92 | 207 | 9 | 25.5
178 | 696 | 904 | 121 | 0 | 287 | 94 | 188 | 9 | 25
179 | 792 | 884 | 167 | 0 | 326 | 0 | 174 | 6 | 21.5
180 | 776 | 866 | 163 | 0 | 320 | 0 | 188 | 9 | 23.5
181 | 747 | 770 | 0 | 0 | 342 | 136 | 225 | 11 | 21
182 | 778 | 801 | 0 | 0 | 356 | 142 | 193 | 11 | 8
183 | 680 | 912 | 142 | 0 | 309 | 0 | 218 | 10 | 24
184 | 709 | 951 | 149 | 0 | 322 | 0 | 186 | 8 | 20.5
185 | 818 | 821 | 0 | 0 | 159 | 193 | 208 | 12 | 23
186 | 765 | 904 | 0 | 0 | 307 | 110 | 189 | 10 | 22
187 | 758 | 846 | 0 | 0 | 313 | 124 | 205 | 11 | 22
188 | 672 | 891 | 168 | 0 | 143 | 131 | 217 | 6 | 25
189 | 656 | 869 | 164 | 0 | 140 | 128 | 237 | 6 | 24
190 | 799 | 875 | 117 | 0 | 278 | 0 | 205 | 9 | 19
191 | 829 | 908 | 121 | 0 | 288 | 0 | 177 | 7 | 22.5
192 | 745 | 881 | 0 | 0 | 299 | 107 | 210 | 10 | 25
193 | 725 | 857 | 0 | 0 | 291 | 104 | 231 | 9 | 23
194 | 790 | 833 | 111 | 0 | 265 | 86 | 195 | 6 | 27
195 | 683 | 1041 | 248 | 0 | 159 | 0 | 175 | 12 | 21
196 | 688 | 1049 | 250 | 0 | 160 | 0 | 168 | 12 | 18
197 | 827 | 859 | 260 | 0 | 166 | 0 | 183 | 13 | 21
198 | 787 | 756 | 0 | 0 | 336 | 134 | 222 | 6 | 26
199 | 789 | 794 | 0 | 0 | 313 | 112 | 220 | 10 | 23
200 | 813 | 818 | 0 | 0 | 322 | 116 | 196 | 10 | 25.5
201 | 778 | 747 | 136 | 0 | 294 | 106 | 207 | 6 | 24
202 | 765 | 875 | 137 | 0 | 146 | 106 | 209 | 6 | 24
203 | 780 | 892 | 139 | 0 | 149 | 109 | 193 | 6 | 23.5
204 | 789 | 990 | 187 | 0 | 159 | 0 | 176 | 11 | 12
205 | 761 | 864 | 100 | 0 | 261 | 78 | 201 | 9 | 23
206 | 780.5 | 1049.9 | 198.1 | 0 | 140 | 1.4 | 174.9 | 4.4 | 16.25
207 | 789.2 | 996.1 | 209.5 | 0 | 141.1 | 0.6 | 188.8 | 4.6 | 23.5
208 | 710.1 | 1049.5 | 215.9 | 0 | 140.1 | 4.2 | 193.9 | 4.7 | 24.5
209 | 683.8 | 1020.9 | 226.1 | 0 | 140.1 | 11.8 | 207.8 | 4.9 | 21
210 | 841.1 | 781 | 240 | 0 | 160.2 | 0.3 | 233.5 | 9.2 | 24
211 | 742.7 | 1028.4 | 239 | 0 | 140.2 | 30.5 | 169.4 | 5.3 | 21.25
212 | 704 | 1047.6 | 234.9 | 0 | 140.2 | 44.8 | 171.3 | 5.5 | 23.5
213 | 681.4 | 1017.7 | 238.9 | 0 | 140.5 | 61.1 | 182.5 | 5.7 | 24.5
214 | 647.1 | 964.8 | 239.8 | 0 | 143.3 | 91.8 | 200.8 | 6.2 | 25
215 | 811.3 | 780.6 | 240 | 0 | 194.3 | 0.3 | 234.2 | 8.9 | 26.5
216 | 667.2 | 1000.2 | 239.7 | 0 | 150.4 | 110.9 | 168.1 | 6.5 | 9.5
217 | 670.5 | 999.5 | 238.8 | 0 | 150.3 | 111.4 | 167.3 | 6.5 | 14.5
218 | 652.5 | 966.8 | 240 | 0 | 155.4 | 122.1 | 179.9 | 6.7 | 14.5
219 | 652.6 | 883.2 | 238.3 | 0 | 165.3 | 143.2 | 200.4 | 7.1 | 17
220 | 715.3 | 780.1 | 239.8 | 0 | 303.8 | 0.2 | 236.4 | 8.3 | 25
221 | 649.1 | 884 | 239 | 0 | 215.6 | 112.9 | 198.7 | 7.4 | 27.5
222 | 722.9 | 780.3 | 239.9 | 0 | 295.3 | 0 | 236.2 | 8.3 | 25
223 | 651.8 | 908.9 | 239.9 | 0 | 297.1 | 40.9 | 194 | 7.5 | 27.5
224 | 758.1 | 786.2 | 223.1 | 0 | 348.7 | 0.1 | 208.5 | 9.6 | 29
225 | 944 | 871 | 0 | 0 | 400 | 0 | 180 | 0 | 10
226 | 941 | 868 | 40 | 0 | 360 | 0 | 180 | 0 | 12.7
227 | 937 | 865 | 80 | 0 | 320 | 0 | 180 | 0 | 14
228 | 933 | 852 | 120 | 0 | 280 | 0 | 180 | 0 | 14.5
229 | 941 | 869 | 0 | 20 | 380 | 0 | 180 | 0 | 9
230 | 937 | 865 | 0 | 40 | 360 | 0 | 180 | 0 | 7.8
231 | 935 | 863 | 40 | 20 | 340 | 0 | 180 | 0 | 10.8
232 | 932 | 861 | 80 | 20 | 280 | 0 | 180 | 0 | 12.5
233 | 930 | 858 | 120 | 20 | 260 | 0 | 180 | 0 | 13.6
234 | 610 | 1134 | 0 | 0 | 600 | 0 | 156 | 9.6 | 22.5
235 | 610 | 1134 | 0 | 0 | 420 | 180 | 156 | 9.6 | 24.5
236 | 610 | 1134 | 0 | 60 | 360 | 180 | 156 | 9.6 | 24
237 | 561 | 1191 | 0 | 0 | 474 | 0 | 180 | 4.74 | 19
238 | 561 | 1191 | 0 | 71.1 | 356 | 47.4 | 180 | 4.745 | 18
239 | 561 | 1191 | 0 | 47.4 | 356 | 71.1 | 180 | 4.745 | 17.5
240 | 561 | 1191 | 0 | 23.7 | 356 | 94.8 | 180 | 4.745 | 18.5
241 | 638 | 1192 | 0 | 0 | 550 | 0 | 137.5 | 5.5 | 16
242 | 640 | 1200 | 0 | 55 | 495 | 0 | 137.5 | 5.5 | 17
243 | 620 | 1190 | 0 | 110 | 440 | 0 | 137.5 | 5.5 | 16
244 | 610 | 1172 | 0 | 165 | 385 | 0 | 137.5 | 5.5 | 17
245 | 688 | 1208 | 0 | 0 | 460 | 0 | 115 | 4.6 | 18
246 | 682 | 1206 | 0 | 46 | 414 | 0 | 138 | 4.6 | 19
247 | 674 | 1188 | 0 | 92 | 368 | 0 | 138 | 4.6 | 17
248 | 670 | 1170 | 0 | 138 | 322 | 0 | 138 | 4.6 | 17
249 | 744 | 1196 | 0 | 0 | 400 | 0 | 120 | 4 | 16
250 | 734 | 1195 | 0 | 40 | 360 | 0 | 140 | 4 | 17
251 | 730 | 1176 | 0 | 80 | 320 | 0 | 140 | 4 | 17
252 | 720 | 1165 | 0 | 120 | 280 | 0 | 140 | 4 | 17
253 | 760 | 1152 | 0 | 0 | 310 | 0 | 108.5 | 3.1 | 17
254 | 754 | 1147 | 0 | 31 | 279 | 0 | 139.5 | 3.1 | 18
255 | 748 | 1137 | 0 | 62 | 248 | 0 | 139.5 | 3.1 | 17
256 | 740 | 1129 | 0 | 93 | 217 | 0 | 139.5 | 3.1 | 17
257 | 684 | 1213 | 0 | 0 | 460 | 0 | 207 | 4.6 | 19
258 | 680 | 1209 | 0 | 46 | 414 | 0 | 138 | 4.6 | 19
259 | 670 | 1197 | 0 | 92 | 368 | 0 | 138 | 4.6 | 17
260 | 668 | 1172 | 0 | 138 | 322 | 0 | 138 | 4.6 | 18
261 | 740 | 1202 | 0 | 0 | 400 | 0 | 120 | 4 | 20
262 | 732 | 1196 | 0 | 40 | 360 | 0 | 140 | 4 | 21
263 | 726 | 1183 | 0 | 80 | 320 | 0 | 140 | 4 | 20
264 | 714 | 1177 | 0 | 120 | 280 | 0 | 140 | 4 | 19
265 | 740 | 1185 | 0 | 0 | 355 | 0 | 145.5 | 5.11 | 14
266 | 661 | 1185 | 132 | 0 | 308 | 0 | 141 | 4.77 | 17
267 | 665 | 1185 | 176 | 0 | 264 | 0 | 136.5 | 4.75 | 18.5
268 | 594 | 1185 | 0 | 0 | 517 | 0 | 150 | 6.77 | 15
269 | 570 | 1185 | 155 | 0 | 362 | 0 | 150 | 4.8 | 17.5
270 | 561 | 1185 | 207 | 0 | 311 | 0 | 150 | 4.24 | 16
271 | 803.26 | 902.56 | 99.28 | 0 | 341.02 | 146.15 | 150.16 | 0 | 24
272 | 812.53 | 912.96 | 100.43 | 0 | 291.6 | 124.97 | 168.51 | 0 | 24
273 | 830.4 | 922.67 | 92.27 | 0 | 255.26 | 109.4 | 181.35 | 0 | 23
274 | 839.82 | 933.13 | 93.31 | 0 | 221.17 | 94.79 | 190.61 | 0 | 13
275 | 794.97 | 893.23 | 98.26 | 0 | 343.94 | 147.4 | 150.6 | 0 | 24.5
276 | 805.14 | 904.65 | 99.51 | 0 | 293.4 | 125.74 | 168.76 | 0 | 25
277 | 823.94 | 915.49 | 91.55 | 0 | 255.99 | 109.71 | 181.28 | 0 | 23
278 | 834.27 | 926.96 | 92.07 | 0 | 221.12 | 94.77 | 190.17 | 0 | 22
279 | 794.97 | 893.23 | 98.26 | 28.32 | 343.94 | 147.4 | 150.33 | 0 | 26
280 | 805.14 | 904.65 | 99.51 | 28.68 | 293.4 | 125.74 | 168.5 | 0 | 22
281 | 823.94 | 915.49 | 91.55 | 26.39 | 255.99 | 109.71 | 181.05 | 0 | 21
282 | 834.27 | 926.96 | 92.7 | 26.72 | 221.12 | 94.77 | 189.97 | 0 | 18